## CX Sample Records
| CODE |  |  |  |  | TEST |  | INPUT MATERIAL | [5 empty] | STITCHING TO ZERO (STZ) |  |  |  | Malliwatt | [20 empty] | UNBLOCKING SETTINGS |  |  |  |  | MACHINE CONFIGURATION | [13 empty] | CONDITIONS |  |  | OUTPUT MATERIAL
| Product | Line | Thickness | Date | Sample No | Test Purpose | Promising? | Top Surface | Bottom Surface | Width | Inner Yarn | Quantity of Inner Yarns | Average Tension | STZ Yarn Type | Quantity on PT | Quantity on SB | Average Tension | Line Speed Setpoint | Jog Speed Setpoint | Stitch Length | Yarn Utalisation | Pitch Overspeed | Speed Ramp Up Rate | Speed Ramp Down Rate | UWD 1 Pinch Overspeed | UWD 2 Pinch Overspeed | Cement | % | Aggregate | % | Source | Additives | % | Filled | Unblocked | Sample Width | Shaft Speed | Pressure Vessel Pressure | Hammer Speed | Hammer Interval | Start position | Coast position | Offset | Fabric UWD | Yarn CREEL | Yarn Path | PV | PV Height | Lances and manifolds | Unblocking Method | Edge Sealing | Maliwatt | Pile Yarn Sinker | RWD | Air Inlet | Cement Feed | SOP | Temperature | Humidity | Start time | Output Length | Output Weight | Base Weight | Comments
|  |  |  | yymmdd | [5 empty] | mm | [7 empty] | mm/min | mm/min | mm | mm | [12 empty] | Y/N | y/n | m | rpm | Bar | rpm | ms | deg | deg | deg |  |  |  |  | mm | [9 empty] | °C | % |  | m | kg | kg/m2
CX020619013001 | CX | 02 | 06 | 190130 | 01 | 1st try | 2 | FO | FO | 235 | YRN-8 | 9 | . | YRN-8 | 3 | . | . | [9 empty] | 52.5N CEMEX | 70 | fine kiln dried sand SELCO | 30 |  | . | . | y |  | 65 | 135 | 4 to 5.5 | [5 empty] | 1 | 1 | 1 | 1 |  | 1 | 1 | 1 | 1 | 1 | 1 | 0.5 | 1 |  | 5 | 57 |  |  |  |  | tension was way too high on the fabric so the cement was being injected into pre stretched fabric
CX020619013002 | CX | 02 | 06 | 190130 | 02 |  | 3 | FO | FO | 235 | YRN-8 | 9 | . | YRN-8 | 3 | . | . | [9 empty] | 52.5N CEMEX | 70 | fine kiln dried sand SELCO | 30 |  | . | . | y |  | 65 | 135 | 5 to 5.5 | [5 empty] | 1 | 1 | 1 | 1 |  | 1 | 1 | 1 | 1 | 1 | 1 | 0.5 | 1 |  | 5 | 57
CX020619013101 | CX | 02 | 06 | 190131 | 01 | 2nd try with increased gap and modified pile yarn sinkers | 5 | FO | FO | 235 | YRN-8 | 9 | . | YRN-8 | 3 | . | . | [9 empty] | 52.5N CEMEX | 70 | fine kiln dried sand SELCO | 30 |  | . | . | y |  | 65 | 135 | 5 to 5.5 | [5 empty] | 1 | 1 | 1 | 1 |  | 1 | 1 | 1 | 2 | 2 | 1 | 0.5 | 1 |  | 5 | 57 |  |  |  |  | tension has been greatly reduced and the cement packs into the samples a lot better
CX020619013102 | CX | 02 | 06 | 190131 | 02 | Trial run | 5 | FO | FO | 235 | YRN-8 | 9 | . | YRN-8 | 3 | 3 | . | [9 empty] | 52.5N CEMEX | 70 | fine kiln dried sand SELCO | 30 |  | . | . | y |  | 65 | 135 | 5 to 5.5 | [5 empty] | 1 | 1 | 1 | 1 |  | 1 | 1 | 1 | 2 | 2 | 1 | 0.5 | 1 |  | 5 | 57 |  |  |  |  | worked really well, tapping helped
CX020619013103 | CX | 02 | 06 | 190131 | 03 | Trial run | 6 | FO | FO | 235 | YRN-8 | 9 | . | YRN-8 | 3 | 3 | . | [9 empty] | 52.5N CEMEX | 70 | fine kiln dried sand SELCO | 30 |  | . | . | y |  | 65 | 135 | 5 to 5.5 | [5 empty] | 1 | 1 | 1 | 1 |  | 1 | 1 | 1 | 2 | 2 | 1 | 0.5 | 1 |  | 5 | 57 |  |  |  |  | ran really well, few dropped stitches that resulted in greater thickness product, Tapping made a big difference
CX020619021101 | CX | 02 | 06 | 190211 | 01 | Try running at 1500rpm with 1 shim | 5 | FO | FO | 235 | YRN-8 | 9 | . | YRN-8 | 3 | 3 | . | 1500 | 300 | 3 | 7.5 | 0.99 | 200 | 100 |  |  | 52.5N CEMEX | 70 | fine kiln dried sand SELCO | 30 |  | . | . | y |  | 65 | 5 | 5 to 5.5 | [5 empty] | 1 | 1 | 1 | 1 |  | 1 | 1 | 2 | 2 | 2 | 1 | 0.5 | 1 |  | 12.2 | 65 | 1330 |  |  |  | no longer getting loops on the stitching to zero because of washers that were added to the, cement had set in the end of the lances
CX020619021102 | CX | 02 | 06 | 190211 | 02 |  | 5 | FO | FO | 235 | YRN-8 | 9 | . | YRN-8 | 3 | 3 | . | 1500 | 300 | 3 | 7.5 | 0.99 | 200 | 100 |  |  | 52.5N CEMEX | 70 | fine kiln dried sand SELCO | 30 |  | . | . | y |  | 65 | 5 | 5 to 5.5 | [5 empty] | 1 | 1 | 1 | 1 |  | 1 | 1 | 2 | 2 | 2 | 1 | 0.5 | 1 |  | 12.2 | 65 | 1340
CX020619021103 | CX | 02 | 06 | 190211 | 03 |  | 5 | FO | FO | 235 | YRN-8 | 9 | . | YRN-8 | 3 | 3 | . | 1500 | 300 | 3 | 7.5 | 0.99 | 200 | 100 |  |  | 52.5N CEMEX | 70 | fine kiln dried sand SELCO | 30 |  | . | . | y |  | 65 | 5 | 5 to 5.5 | [5 empty] | 1 | 1 | 1 | 1 |  | 1 | 1 | 2 | 2 | 2 | 1 | 0.5 | 1 |  | 12.2 | 65 | 1350
CX020619021104 | CX | 02 | 06 | 190211 | 04 |  | 5 | FO | FO | 235 | YRN-8 | 9 | . | YRN-8 | 3 | 3 | . | 1500 | 300 | 3 | 7.5 | 0.99 | 200 | 100 |  |  | 52.5N CEMEX | 70 | fine kiln dried sand SELCO | 30 |  | . | . | y |  | 65 | 5 | 5 to 5.5 | [5 empty] | 1 | 1 | 1 | 1 |  | 1 | 1 | 2 | 2 | 2 | 1 | 0.5 | 1 |  | 12.2 | 65 | 1400 |  |  |  | went well but we still dropped about 5 stitches
CX020019021201 | CX | 02 | 00 | 190212 | 01 | Try running at 1500rpm with all shimed and support rail moved out | 5 | FO | FO | 235 | YRN-8 | 9 |  | YRN-8 | 3 | 3 |  | 1500 | 300 | 3 | 7.5 | 0.99 | 200 | 100 |  |  | . | . | . | . |  | . | . | n |  | 65 | . | . | [5 empty] | 1 | 1 | 1 | 1 |  | 1 | 1 | 2 | 3 | 2 | 1 | 0.5 | 1 |  | 12.2 | 65 | 1300 |  |  |  | only dropped stitches came from the bobbins, we think the lances are necking causing the outer needles to deflect and break and drop stitches
CX020019022001 | CX | 02 | 00 | 190220 | 01 | No cement run with all modifications | 6 | FM | FM | 235 | YRN-1 | 9 |  | YRN-8 | 2 | 2 |  | 1500 | 300 | 3 | 7.5 | 0.99 | 200 | 100 |  |  | . | . | . | . |  | . | . | n |  | 65 | . | . | [5 empty] | 1 | 2 | 1 | 1 |  | 2 | 1 | 3 | 3 | 3 | 1 | 0.5 | 1 |  | 12.7 | 67 | 1352 | 20 |  |  | Fabric is being produced well, no dropped stitches and very little tension at the end of the lances
CX021119022002 | CX | 02 | 11 | 190220 | 02 | Cement trial with modifications | 6 | FM | FM | 235 | YRN-1 | 9 |  | YRN-8 | 2 | 2 |  | 1500 | 300 | 3 | 7.5 | 0.99 | 200 | 100 |  |  | 52.5N CEMEX | 70 | fine kiln dried sand SELCO | 30 |  | . | . | y | y | 65 | 5 | 5 | [5 empty] | 1 | 2 | 1 | 1 |  | 1 | 1 | 3 | 3 | 3 | 1 | 0.5 | 1 |  | 12.7 | 67 | 1352 | 12.25 |  |  | Made 45m of CCX at 11mm thick, didn’t stop the machine and went from 1500mm/min to 3000mm/min. VERY promising. All samples produced on this day were left out overnight in the high bay for 20h at fairly high humidity
CX021119022003 | CX | 02 | 11 | 190220 | 03 | Cement trial with modifications | 6 | FM | FM | 235 | YRN-1 | 9 |  | YRN-8 | 2 | 2 |  | 1500 | 300 | 3 | 7.5 | 0.99 | 200 | 100 |  |  | 52.5N CEMEX | 70 | fine kiln dried sand SELCO | 30 |  | . | . | y | n | 65 | 5 | 5 | [5 empty] | 1 | 2 | 1 | 1 |  | 1 | 1 | 3 | 3 | 3 | 1 | 0.5 | 1 |  | 12.7 | 67 | 1352 | 3.36
CX021119022004 | CX | 02 | 11 | 190220 | 04 | Cement trial with modifications | 6 | FM | FM | 235 | YRN-1 | 9 |  | YRN-8 | 2 | 2 |  | 2000 | 300 | 3 | 7.5 | 0.99 | 200 | 100 |  |  | 52.5N CEMEX | 70 | fine kiln dried sand SELCO | 30 |  | . | . | y | n | 65 | 5 | 5 | [5 empty] | 1 | 2 | 1 | 1 |  | 1 | 1 | 3 | 3 | 3 | 1 | 0.5 | 1 |  | 12.7 | 67 | 1352 | 2.05
CX021119022005 | CX | 02 | 11 | 190220 | 05 | Cement trial with modifications | 6 | FM | FM | 235 | YRN-1 | 9 |  | YRN-8 | 2 | 2 |  | 2000 | 300 | 3 | 7.5 | 0.99 | 200 | 100 |  |  | 52.5N CEMEX | 70 | fine kiln dried sand SELCO | 30 |  | . | . | y | y | 65 | 5 | 5 | [5 empty] | 1 | 2 | 1 | 1 |  | 1 | 1 | 3 | 3 | 3 | 1 | 0.5 | 1 |  | 12.7 | 67 | 1352 | 15.4
CX021119022006 | CX | 02 | 11 | 190220 | 06 | Cement trial with modifications | 6 | FM | FM | 235 | YRN-1 | 9 |  | YRN-8 | 2 | 2 |  | 2000 | 300 | 3 | 7.5 | 0.99 | 200 | 100 |  |  | 52.5N CEMEX | 70 | fine kiln dried sand SELCO | 30 |  | . | . | y | n | 65 | 5 | 5 | [5 empty] | 1 | 2 | 1 | 1 |  | 1 | 1 | 3 | 3 | 3 | 1 | 0.5 | 1 |  | 12.7 | 67 | 1352 | 2.85
CX021119022007 | CX | 02 | 11 | 190220 | 07 | Cement trial with modifications | 6 | FM | FM | 235 | YRN-1 | 9 |  | YRN-8 | 2 | 2 |  | 2500 | 300 | 3 | 7.5 | 0.99 | 200 | 100 |  |  | 52.5N CEMEX | 70 | fine kiln dried sand SELCO | 30 |  | . | . | y | n | 65 | 5 | 5 | [5 empty] | 1 | 2 | 1 | 1 |  | 1 | 1 | 3 | 3 | 3 | 1 | 0.5 | 1 |  | 12.7 | 67 | 1352 | 1.05
CX021119022008 | CX | 02 | 11 | 190220 | 08 | Cement trial with modifications | 6 | FM | FM | 235 | YRN-1 | 9 |  | YRN-8 | 2 | 2 |  | 2500 | 300 | 3 | 7.5 | 0.99 | 200 | 100 |  |  | 52.5N CEMEX | 70 | fine kiln dried sand SELCO | 30 |  | . | . | y | y | 65 | 5 | 5 | [5 empty] | 1 | 2 | 1 | 1 |  | 1 | 1 | 3 | 3 | 3 | 1 | 0.5 | 1 |  | 12.7 | 67 | 1352 | 1.68
CX021119022009 | CX | 02 | 11 | 190220 | 09 | Cement trial with modifications | 6 | FM | FM | 235 | YRN-1 | 9 |  | YRN-8 | 2 | 2 |  | 3000 | 300 | 3 | 7.5 | 0.99 | 200 | 100 |  |  | 52.5N CEMEX | 70 | fine kiln dried sand SELCO | 30 |  | . | . | y | y | 65 | 5 | 5 | [5 empty] | 1 | 2 | 1 | 1 |  | 1 | 1 | 3 | 3 | 3 | 1 | 0.5 | 1 |  | 12.7 | 67 | 1352 | 2.98
CX021119022701 | CX | 02 | 11 | 190227 | 01 | Trial run at max speed and different pressures | 5 | FM | FM | 235 | YRN-1 | 9 |  | YRN-8 | 2 | 1 |  | 3000 | 300 | 3 | 7.5 | 0.99 | 200 | 100 |  |  | 52.5N CEMEX | 70 | fine kiln dried sand SELCO | 30 |  | . | . | y | n | 65 | 5 | 5.5 | [5 empty] | 1 | 2 | 1 | 1 |  | 1 | 1 | 3 | 3 | 3 | 1 | 0.5 | 1 |  | 17.4 | 50 | 1500 |  |  |  | Ran well for a bit and droped an outer STZ yarn, but it worked fine like that. Maliwatt started making weird noises at 3000mm/min so dropped down to 2000mm/min
CX021119022702 | CX | 02 | 11 | 190227 | 02 |  | 6 | FM | FM | 235 | YRN-1 | 9 |  | YRN-8 | 2 | 1 |  | 2000 | 300 | 3 | 7.5 | 0.99 | 200 | 100 |  |  | 52.5N CEMEX | 70 | fine kiln dried sand SELCO | 30 |  | . | . | y | n | 65 | 5 | 5.5 | [5 empty] | 1 | 2 | 1 | 1 |  | 1 | 1 | 3 | 3 | 3 | 1 | 0.5 | 1 |  | 17.4 | 50 | 1500
CX021119022703 | CX | 02 | 11 | 190227 | 03 |  | 6 | FM | FM | 235 | YRN-1 | 9 |  | YRN-8 | 2 | 1 |  | 2000 | 300 | 3 | 7.5 | 0.99 | 200 | 100 |  |  | 52.5N CEMEX | 70 | fine kiln dried sand SELCO | 30 |  | . | . | y | n | 65 | 5 | 4 | [5 empty] | 1 | 2 | 1 | 1 |  | 1 | 1 | 3 | 3 | 3 | 1 | 0.5 | 1 |  | 17.4 | 50 | 1500
CX021119030401 | CX | 02 | 11 | 190304 | 01 | Lance tip vibration trials control no vibration | 6 | FM | FM | 235 | YRN-1 | 9 |  | YRN-8 | 2 | 2 |  | 2000 | 300 | 3 | 7.5 | 0.99 | 200 | 100 |  |  | 52.5N CEMEX | 70 | fine kiln dried sand SELCO | 30 |  |  |  | y | n | 65 | 5 | 5.8 | [5 empty] | 1 | 2 | 1 | 1 |  | 3 | 1 | 3 | 3 | 3 | 1 | 0.5 | 1 |  | 10 | 74 | 13:00 | 9.8
CX021119030402 | CX | 02 | 11 | 190304 | 02 | Lance tip vibration trials - RWD Vib Motor | 6 | FM | FM | 235 | YRN-1 | 9 |  | YRN-8 | 2 | 2 |  | 2000 | 300 | 3 | 7.5 | 0.99 | 200 | 100 |  |  | 52.5N CEMEX | 70 | fine kiln dried sand SELCO | 30 |  |  |  | y | n | 65 | 5 | 5.8 | [5 empty] | 1 | 2 | 1 | 1 |  | 4 | 1 | 3 | 3 | 3 | 1 | 0.5 | 1 |  | 10 | 74 | 13:00 | 9.5 |  |  | Vibration motor running against the direction of web travel. Vibration motor mounted with control box on the underside
CX021119030403 | CX | 02 | 11 | 190304 | 03 | Lance tip vibration trials - FWD Vib Motor | 6 | FM | FM | 235 | YRN-1 | 9 |  | YRN-8 | 2 | 2 |  | 2000 | 300 | 3 | 7.5 | 0.99 | 200 | 100 |  |  | 52.5N CEMEX | 70 | fine kiln dried sand SELCO | 30 |  |  |  | y | n | 65 | 5 | 5.8 | [5 empty] | 1 | 2 | 1 | 1 |  | 5 | 1 | 3 | 3 | 3 | 1 | 0.5 | 1 |  | 10 | 74 | 13:00 | 9.1 |  |  | Vibration motor running in the direction of web travel
CX021119031101 | CX | 02 | 11 | 190311 | 01 | 3 speeds and 2 pressures | 0 | FM | FM | 235 | YRN-1 | 9 |  | YRN-8 | 2 | 2 |  | 4000 | 500 | 5.1 | 7.1 | 0.99 | 500 | 500 |  |  | 52.5N CEMEX | 70 | fine kiln dried sand SELCO | 30 |  |  |  | y | n | 65 | 5 | 5.8 | [5 empty] | 1 | 2 | 2 | 1 |  | 6 | 1 | 3 | 3 | 3 | 1 | 0.5 | 1 |  | 11.5 | 59 | 11:30 | n/a |  |  | Large prolapse at edge of knitted material. Pressure seemed to travel down the filled material by ~0.5 metres and cause a blowout at the edge. During the startup significantly more dust was leaking out of the nonwoven than with the shorter pitch length. Leigh commented that the machine was difficult to get starting
CX021119031102 | CX | 02 | 11 | 190311 | 02 |  | 0 | FM | FM | 235 | YRN-1 | 9 |  | YRN-8 | 2 | 2 |  | 4000 | 500 | 5.1 | 7.1 | 0.99 | 500 | 500 |  |  | 52.5N CEMEX | 70 | fine kiln dried sand SELCO | 30 |  |  |  | y | n | 65 | 5 | 5.8 | [5 empty] | 1 | 2 | 2 | 1 |  | 6 | 1 | 3 | 3 | 3 | 1 | 0.5 | 1 |  | 11.5 | 59 | 11:30 | n/a
CX020919031103 | CX | 02 | 09 | 190311 | 03 |  | 0 | FM | FM | 235 | YRN-1 | 9 |  | YRN-8 | 2 | 2 |  | 4000 | 500 | 5.1 | 7.1 | 0.99 | 500 | 500 |  |  | 52.5N CEMEX | 70 | fine kiln dried sand SELCO | 30 |  |  |  | y | n | 65 | 5 | 4 | [5 empty] | 1 | 2 | 2 | 1 |  | 6 | 1 | 3 | 3 | 3 | 1 | 0.5 | 1 |  | 11.5 | 59 | 11:30 | n/a |  |  | Thickness was reduced to try to prevent the backflow that caused a failure in the previous runs. The trial still failed and the material prolapsed at 4 bar vessel pressure.
CX020019031901 | CX | 02 | 00 | 190319 | 01 | Fabric run for Charlies fabric adhesion test | 6 | FM | FM | 235 | YRN-1 | 9 |  | YRN-8 | 2 | 2 |  | 2000 | 300 | 3 | 7.5 | 0.99 | 200 | 100 |  |  | . | . | . | . |  | . |  | n | n | 65 | . | . | [5 empty] | 1 | 2 | 2 | 1 |  | 6 | 1 | 3 | 3 | 4 | 1 | 0.5 | 1 |  | . | . | . | 25 | 0 |  | Material run off for charlies test of different fabrics, PYS wdge worked really well, yarn seems a lot neater on the surface. Worked well
[55 empty] | 0.5 | 1
CX021119061201 | CX | 02 | 11 | 190612 | 01 | Commissioning of new vessel | 6 | FM | FM | 270 | YRN-1 | 20 |  | YRN-8 | 2 | 2 |  | 1500 | 300 | 4.1 | 14 | 0.99 | 500 | 500 | 0.83 | 0.83 | 52.5R Cemex | 60 | Mansfield 55 | 40 |  |  |  | y | y | 0.145 | 10 | 6 | 60 | 50 | 140 | 180 | 328 | 2 | 3 | 3 | 2 |  | 7 | 2 | 4 | 3 | 5 | 1 | 0.5 | 1 |  | 15 | 64 | 10:15 | 4 | 8.304 | 14.31724 | Worked well had to stop because of a dropped stitch caused by the uwd bunching up. for the second run to lower the yarn infeeding rate. Some bulges in material due to the occassional drop stitch gibing higher total base weight
CX021119061202 | CX | 02 | 11 | 190612 | 02 |  | 6 | FM | FM | 270 | YRN-1 | 20 |  | YRN-8 | 2 | 2 |  | 1500 | 300 | 4.1 | 13.5 | 0.99 | 500 | 500 | 0.83 | 0.83 | 52.5R Cemex | 60 | Mansfield 55 | 40 |  |  |  | y | y | 0.145 | 10 | 6 | 60 | 50 | 140 | 180 | 328 | 2 | 3 | 3 | 2 |  | 7 | 2 | 4 | 3 | 5 | 1 | 0.5 | 1 |  | 15 | 64 | 11:15 | 4.7 | 9.725 | 14.26999 | Yarn utilisation set to 14 for the previous day of stitching as the temperature was colder. For this trial today, the temp is warmer, and so the yarn utilisation was dropped to 13.5. Prolapsed because of dropped stitch so machine was e-stopped. Sinusodal lumps of cement were noticed in the machine direction in synch with the unblocking motor. Initially, the unblocking was set at 50, but no effect of UB was noticed - the cement appeared to not be flowing at this hammer speed. UB then sped up to 70 and the cement started flowing. Bunching was noticed on the RWD side fabric before the explosion.
CX021119061901 | CX | 02 | 11 | 190619 | 01 | Using thicker yarns all the way across to try to strengthen the material and prevent any prolapses | 6 | FM | FM | 270 | YRN-8 | 20 |  | YRN-8 | 2 | 2 |  | 2500 | 500 | 4.1 | 8.8 | 0.99 | 500 | 500 | 0.83 | 0.83 | 52.5R Cemex | 60 | Mansfield 55 | 40 |  |  |  | y | Y | 0.145 | 10 | 6 | 60 | 50 | 140 | 180 | 328 | 2 | 3 | 3 | 2 |  | 7 | 2 | 5 | 3 | 5 | 1 | 0.5 | 1 |  | 17 | 59 | 13:30 | 3.39 | 5.932 | 12.06795 | Start up was by running material unfilled and running the hammers. The material was cut ready to do the manual unblocking, and the paddles in the vessel were then run. Cement flowed down all tubes, suggesting the hammers are adequate to unblock the lances - needs to be verified in further production trials. Line ran really well. The higher line speed seemed to be beneficial for the flow. More cement dust appeared to be passing through the non woven during the production.
CX021119061902 | CX | 02 | 11 | 190619 | 02 |  | 6 | FM | FM | 270 | YRN-8 | 20 |  | YRN-8 | 2 | 2 |  | 2500 | 500 | 4.1 | 8.8 | 0.99 | 500 | 500 | 0.83 | 0.83 | 52.5R Cemex | 60 | Mansfield 55 | 40 |  |  |  | y | N | 0.145 | 10 | 6 | N/A | N/A | N/A | N/A | N/A | 2 | 3 | 3 | 2 |  | 7 | 2 | 5 | 3 | 5 | 1 | 0.5 | 1 |  | 17 | 59 | 13:35 | 5.1 | 8.258 | 11.167 | Switching off the hammers did not really seem to change the filling of the CCX.
CX021119061903 | CX | 02 | 11 | 190619 | 03 |  | 6 | FM | FM | 270 | YRN-8 | 20 |  | YRN-8 | 2 | 2 |  | 2500 | 500 | 4.1 | 8.8 | 0.99 | 500 | 500 | 0.83 | 0.83 | 52.5R Cemex | 60 | Mansfield 55 | 40 |  |  |  | y | N | 0.145 | 50 | 6 | N/A | N/A | N/A | N/A | N/A | 2 | 3 | 3 | 2 |  | 7 | 2 | 5 | 3 | 5 | 1 | 0.5 | 1 |  | 17 | 59 | 13:40 | 3.14 | 6.014 | 13.20887
CX021119061904 | CX | 02 | 11 | 190619 | 04 |  | 6 | FM | FM | 270 | YRN-8 | 20 |  | YRN-8 | 2 | 2 |  | 3000 | 500 | 4.1 | 8.8 | 0.99 | 500 | 500 | 0.83 | 0.83 | 52.5R Cemex | 60 | Mansfield 55 | 40 |  |  |  | y | N | 0.145 | 50 | 6 | N/A | N/A | N/A | N/A | N/A | 2 | 3 | 3 | 2 |  | 7 | 2 | 5 | 3 | 5 | 1 | 0.5 | 1 |  | 17 | 59 | 13:45 | 3.03 | 5.861 | 13.34016
CX021119061905 | CX | 02 | 11 | 190619 | 05 |  | 6 | FM | FM | 270 | YRN-8 | 20 |  | YRN-8 | 2 | 2 |  | 3000 | 500 | 4.1 | 8.8 | 0.99 | 500 | 500 | 0.83 | 0.83 | 52.5R Cemex | 60 | Mansfield 55 | 40 |  |  |  | y | Y | 0.145 | 50 | 6 | 60 | 50 | 140 | 180 | 328 | 2 | 3 | 3 | 2 |  | 7 | 2 | 5 | 3 | 5 | 1 | 0.5 | 1 |  | 17 | 59 | 13:50 | 3 | 5.289 | 12.15862
CX021119061906 | CX | 02 | 11 | 190619 | 06 |  | 6 | FM | FM | 270 | YRN-8 | 20 |  | YRN-8 | 2 | 2 |  | 3000 | 500 | 4.1 | 8.8 | 0.99 | 500 | 500 | 0.83 | 0.83 | 52.5R Cemex | 60 | Mansfield 55 | 40 |  |  |  | y | Y | 0.145 | 10 | 6 | 60 | 50 | 140 | 180 | 328 | 2 | 3 | 3 | 2 |  | 7 | 2 | 5 | 3 | 5 | 1 | 0.5 | 1 |  | 17 | 59 | 13:55 | 3.12 | 5.317 | 11.75287 | Material ran fine through all of the above trials. No drop yarns for the entire run length. There was some slight wandering of the non-woven web into the MW, but this was due to the use of a single pinch finger.
CX021119062001 | CX | 02 | 11 | 190620 | 01 | Trialing three different pressures with most optimised conditions from yesterday | 1 | FM | FM | 270 | YRN-8 | 20 |  | YRN-8 | 2 | 2 |  | 3000 | 500 | 4.1 | 8.8 | 0.99 | 500 | 500 | 0.83 | 0.83 | [28 empty] | 0.5 | 1 |  | 19.2 | 55 | 13:40 |  |  |  | PV seemed to be below its usable cement level, and so the trial was aborted.
CX021119062401 | CX | 02 | 11 | 190624 | 01 | Experimental design to study pressure | 5 | FM | FM | 270 | YRN-8 | 20 |  | YRN-8 | 2 | 2 |  | 3000 | 500 | 4.1 | 8.8 | 0.99 | 500 | 500 | 0.83 | 0.83 | 52.5R Cemex | 60 | Mansfield 55 | 40 |  |  |  | y | Y | 0.145 | 50 | 6 | 60 | 50 | 140 | 180 | 328 | 2 | 3 | 3 | 2 |  | 7 | 2 | 5 | 3 | 5 | 1 | 0.5 | 1 |  | 20.1 | 72 | 11:30 | 5.17 | 10.4132 | 13.89075 | Line ran really well through the entire trial today. The run time was 30 minutes and there was not 1 dropped yarn. In a couple of places, the material seemed to develop minor bulges - TBA
CX021119062402 | CX | 02 | 11 | 190624 | 02 | line speed, paddle speed, and unblocking | 5 | FM | FM | 270 | YRN-8 | 20 |  | YRN-8 | 2 | 2 |  | 3000 | 500 | 4.1 | 8.8 | 0.99 | 500 | 500 | 0.83 | 0.83 | 52.5R Cemex | 60 | Mansfield 55 | 40 |  |  |  | y | N | 0.145 | 10 | 6 | [5 empty] | 2 | 3 | 3 | 2 |  | 7 | 2 | 5 | 3 | 5 | 1 | 0.5 | 1 |  | 20.1 | 72 |  | 5.65 | 10.6851 | 13.04254
CX021119062403 | CX | 02 | 11 | 190624 | 03 |  | 5 | FM | FM | 270 | YRN-8 | 20 |  | YRN-8 | 2 | 2 |  | 1500 | 500 | 4.1 | 8.8 | 0.99 | 500 | 500 | 0.83 | 0.83 | 52.5R Cemex | 60 | Mansfield 55 | 40 |  |  |  | y | N | 0.145 | 50 | 6 | [5 empty] | 2 | 3 | 3 | 2 |  | 7 | 2 | 5 | 3 | 5 | 1 | 0.5 | 1 |  | 20.1 | 72 |  | 5.38 | 8.9746 | 11.50442
CX021119062404 | CX | 02 | 11 | 190624 | 04 |  | 5 | FM | FM | 270 | YRN-8 | 20 |  | YRN-8 | 2 | 2 |  | 1500 | 500 | 4.1 | 8.8 | 0.99 | 500 | 500 | 0.83 | 0.83 | 52.5R Cemex | 60 | Mansfield 55 | 40 |  |  |  | y | Y | 0.145 | 10 | 6 | 60 | 50 | 140 | 180 | 328 | 2 | 3 | 3 | 2 |  | 7 | 2 | 5 | 3 | 5 | 1 | 0.5 | 1 |  | 20.1 | 72 |  | 5.37 | 9.0354 | 11.60393
CX021119062405 | CX | 02 | 11 | 190624 | 05 |  | 5 | FM | FM | 270 | YRN-8 | 20 |  | YRN-8 | 2 | 2 |  | 3000 | 500 | 4.1 | 8.8 | 0.99 | 500 | 500 | 0.83 | 0.83 | 52.5R Cemex | 60 | Mansfield 55 | 40 |  |  |  | y | N | 0.145 | 50 | 3 | [5 empty] | 2 | 3 | 3 | 2 |  | 7 | 2 | 5 | 3 | 5 | 1 | 0.5 | 1 |  | 20.1 | 72 |  | 5.69 | 11.6246 | 14.08957
CX021119062406 | CX | 02 | 11 | 190624 | 06 |  | 5 | FM | FM | 270 | YRN-8 | 20 |  | YRN-8 | 2 | 2 |  | 3000 | 500 | 4.1 | 8.8 | 0.99 | 500 | 500 | 0.83 | 0.83 | 52.5R Cemex | 60 | Mansfield 55 | 40 |  |  |  | y | Y | 0.145 | 10 | 3 | 60 | 50 | 140 | 180 | 328 | 2 | 3 | 3 | 2 |  | 7 | 2 | 5 | 3 | 5 | 1 | 0.5 | 1 |  | 20.1 | 72 |  | 5.49 | 10.0254 | 12.59393
CX021119062407 | CX | 02 | 11 | 190624 | 07 |  | 5 | FM | FM | 270 | YRN-8 | 20 |  | YRN-8 | 2 | 2 |  | 1500 | 500 | 4.1 | 8.8 | 0.99 | 500 | 500 | 0.85 | 0.85 | 52.5R Cemex | 60 | Mansfield 55 | 40 |  |  |  | y | N | 0.145 | 50 | 3 | [5 empty] | 2 | 3 | 3 | 2 |  | 7 | 2 | 5 | 3 | 5 | 1 | 0.5 | 1 |  | 20.1 | 72 |  | 4.94 | 8.7287 | 12.18582
CX021119062408 | CX | 02 | 11 | 190624 | 08 |  | 5 | FM | FM | 270 | YRN-8 | 20 |  | YRN-8 | 2 | 2 |  | 1500 | 500 | 4.1 | 8.8 | 0.99 | 500 | 500 | 0.85 | 0.85 | 52.5R Cemex | 60 | Mansfield 55 | 40 |  |  |  | y | Y | 0.145 | 50 | 3 | 60 | 50 | 140 | 180 | 328 | 2 | 3 | 3 | 2 |  | 7 | 2 | 5 | 3 | 5 | 1 | 0.5 | 1 |  | 20.1 | 72 |  | 4.8 | 7.9582 | 11.4342
CX021119062409 | CX | 02 | 11 | 190624 | 09 |  | 5 | FM | FM | 270 | YRN-8 | 20 |  | YRN-8 | 2 | 2 |  | 1500 | 500 | 4.1 | 8.8 | 0.99 | 500 | 500 | 0.85 | 0.85 | 52.5R Cemex | 60 | Mansfield 55 | 40 |  |  |  | y | N | 0.145 | 10 | 3 | [5 empty] | 2 | 3 | 3 | 2 |  | 7 | 2 | 5 | 3 | 5 | 1 | 0.5 | 1 |  | 20.1 | 72 | 12:15 | 5.9 | 10.6486 | 12.44722
CX021119062601 | CX | 02 | 11 | 190626 | 01 | Running the line with a stitch length of 5 mm | 6 | FM | FM | 270 | YRN-8 | 20 |  | YRN-8 | 3 | 3 |  | 4000 | 500 | 5.1 | 8.9 | 0.99 | 500 | 500 | 0.86 | 0.86 | 52.5R Cemex | 60 | Mansfield 55 | 40 |  |  |  | Y | y | 0.145 | 60 | 6 | 60 | 50 | 150 | 180 | 328 | 2 | 3 | 3 | 2 |  | 7 | 2 | 5 | 3 | 5 | 1 | 0.5 | 1 |  | 21.3 | 67 | 14:30 | 2.92 | 6 | 14.171 | Samples ran well at 4 m/min line speed after increase in stitch length
CX021119062602 | CX | 02 | 11 | 190626 | 02 | This is to get the line speed up to 4 m/min | 6 | FM | FM | 270 | YRN-8 | 20 |  | YRN-8 | 3 | 3 |  | 4000 | 500 | 5.1 | 8.9 | 0.99 | 500 | 500 | 0.86 | 0.86 | 52.5R Cemex | 60 | Mansfield 55 | 40 |  |  |  | Y | y | 0.145 | 60 | 6 | 40 | 50 | 150 | 180 | 328 | 2 | 3 | 3 | 2 |  | 7 | 2 | 5 | 3 | 5 | 1 | 0.5 | 1 |  | 21.3 | 67 |  | 2.22 | 4.49 | 13.94843
CX021119062603 | CX | 02 | 11 | 190626 | 03 | Pressures of 6, 4, and 2 bar were studied | 6 | FM | FM | 270 | YRN-8 | 20 |  | YRN-8 | 3 | 3 |  | 4000 | 500 | 5.1 | 8.9 | 0.99 | 500 | 500 | 0.86 | 0.86 | 52.5R Cemex | 60 | Mansfield 55 | 40 |  |  |  | Y | n | 0.145 | 60 | 6 | [5 empty] | 2 | 3 | 3 | 2 |  | 7 | 2 | 5 | 3 | 5 | 1 | 0.5 | 1 |  | 21.3 | 67 |  | 2.98 | 6.15 | 14.23282 | During this run without the hammers, some breaks appeared in the stitching on the tricot side. It is possible that the stitch length is close to its maximum value for the current yarn
CX021119062604 | CX | 02 | 11 | 190626 | 04 |  | 5 | FM | FM | 270 | YRN-8 | 20 |  | YRN-8 | 3 | 3 |  | 4000 | 500 | 5.1 | 8.9 | 0.99 | 500 | 500 | 0.86 | 0.86 | 52.5R Cemex | 60 | Mansfield 55 | 40 |  |  |  | Y | y | 0.145 | 60 | 4 | 60 | 50 | 150 | 180 | 328 | 2 | 3 | 3 | 2 |  | 7 | 2 | 5 | 3 | 5 | 1 | 0.5 | 1 |  | 21.3 | 67 |  | 2.47 | 4.81 | 13.43013
CX021119062605 | CX | 02 | 11 | 190626 | 05 |  | 5 | FM | FM | 270 | YRN-8 | 20 |  | YRN-8 | 3 | 3 |  | 4000 | 500 | 5.1 | 8.9 | 0.99 | 500 | 500 | 0.86 | 0.86 | 52.5R Cemex | 60 | Mansfield 55 | 40 |  |  |  | Y | y | 0.145 | 60 | 4 | 40 | 50 | 150 | 180 | 328 | 2 | 3 | 3 | 2 |  | 7 | 2 | 5 | 3 | 5 | 1 | 0.5 | 1 |  | 21.3 | 67 |  | 2.53 | 4.96 | 13.52051
CX021119062606 | CX | 02 | 11 | 190626 | 06 |  | 5 | FM | FM | 270 | YRN-8 | 20 |  | YRN-8 | 3 | 3 |  | 4000 | 500 | 5.1 | 8.9 | 0.99 | 500 | 500 | 0.86 | 0.86 | 52.5R Cemex | 60 | Mansfield 55 | 40 |  |  |  | Y | n | 0.145 | 60 | 4 | [5 empty] | 2 | 3 | 3 | 2 |  | 7 | 2 | 5 | 3 | 5 | 1 | 0.5 | 1 |  | 21.3 | 67 |  | 2.65 | 5.28 | 13.74105
CX021119062607 | CX | 02 | 11 | 190626 | 07 |  | 5 | FM | FM | 270 | YRN-8 | 20 |  | YRN-8 | 3 | 3 |  | 4000 | 500 | 5.1 | 8.9 | 0.99 | 500 | 500 | 0.86 | 0.86 | 52.5R Cemex | 60 | Mansfield 55 | 40 |  |  |  | Y | y | 0.145 | 60 | 2 | 60 | 50 | 150 | 180 | 328 | 2 | 3 | 3 | 2 |  | 7 | 2 | 5 | 3 | 5 | 1 | 0.5 | 1 |  | 21.3 | 67 |  | 3.01 | 5.43 | 12.44129 | There was a noticeable drop in the amount of cement dust that was evolving during the trial once the pressure dropped from 4 to 2 bar
CX021119062608 | CX | 02 | 11 | 190626 | 08 |  | 5 | FM | FM | 270 | YRN-8 | 20 |  | YRN-8 | 3 | 3 |  | 4000 | 500 | 5.1 | 8.9 | 0.99 | 500 | 500 | 0.86 | 0.86 | 52.5R Cemex | 60 | Mansfield 55 | 40 |  |  |  | Y | y | 0.145 | 60 | 2 | 40 | 50 | 150 | 180 | 328 | 2 | 3 | 3 | 2 |  | 7 | 2 | 5 | 3 | 5 | 1 | 0.5 | 1 |  | 21.3 | 67 |  | 1.96 | 3.6 | 12.66714
CX021119062609 | CX | 02 | 11 | 190626 | 09 |  | 5 | FM | FM | 270 | YRN-8 | 20 |  | YRN-8 | 3 | 3 |  | 4000 | 500 | 5.1 | 8.9 | 0.99 | 500 | 500 | 0.86 | 0.86 | 52.5R Cemex | 60 | Mansfield 55 | 40 |  |  |  | Y | n | 0.145 | 60 | 2 | [5 empty] | 2 | 3 | 3 | 2 |  | 7 | 2 | 5 | 3 | 5 | 1 | 0.5 | 1 |  | 21.3 | 67 | 15:15 | 2.01 | 3.91 | 13.41568 | The line ran well through the entire production run. There were no problems with the stitching.
CX021119070301 | CX | 02 | 11 | 190703 | 01 | Test with various fabrics | [11 empty] | 4000 | 500 | 5.1 | 8.9 | 0.99 | 500 | 500 | 0.86 | 0.86 | 52.5R Cemex | 60 | Mansfield 55 | 40 |  |  |  | Y | y | 0.145 | 60 | 6 | 60 | 50 | 150 | 180 | 328 | 2 | 3 | 3 | 2 |  | 7 | 2 | 5 | 3 | 5 | 1 | 0.5 | 1
CX021119071101 | CX | 02 | 11 | 190711 | 01 | Test 90:10 blend with M55 | 6 | FM | FM | 270 | YRN-8 | 20 |  | YRN-8 | 3 | 3 |  | 4000 | 500 | 5.1 | 8.9 | 0.99 | 500 | 500 | 0.86 | 0.86 | 52.5R Cemex | 90 | Mansfield 55 | 10 |  |  |  | Y | Y | 0.145 | 60 | 6 | 60 | 50 | 150 | 180 | 328 | 2 | 3 | 3 | 2 |  | 7 | 2 | 5 | 3 | 5 | 1 | 0.5 | 1 |  |  |  |  | 1.01 | 2.07 | 14.13452 | First trial with Joe's video analysis. Struggled to get the cement flowing. Had to resort to using a hammer on the lances individually. It was most effected
CX021119071102 | CX | 02 | 11 | 190711 | 02 | Test 80:20 blend | 6 | FM | FM | 270 | YRN-8 | 20 |  | YRN-8 | 3 | 3 |  | 4000 | 500 | 5.1 | 8.9 | 0.99 | 500 | 500 | 0.86 | 0.86 | 52.5R Cemex | 80 | Mansfield 55 | 20 |  |  |  | Y | Y | 0.145 | 60 | 6 | 60 | 50 | 150 | 180 | 329 | 2 | 3 | 3 | 2 |  | 7 | 2 | 5 | 3 | 5 | 1 | 0.5 | 1 |  |  |  |  | 0.91 | 1.72 | 13.03524 | v
CX021119071201 | CX | 02 | 11 | 190712 | 01 | 70:30 blend 52.5R:M55 | 6 | FM | FM | 270 | YRN-8 | 20 |  | YRN-8 | 3 | 3 |  | 4000 | 500 | 5.1 | 8.9 | 0.99 | 500 | 500 | 0.86 | 0.86 | 52.5R Cemex | 70 | Mansfield 55 | 30 |  |  |  | Y | Y | 0.145 | 60 | 6 | 60 | 50 | 150 | 180 | 328 | 2 | 3 | 3 | 2 |  | 7 | 2 | 5 | 3 | 5 | 1 | 0.5 | 1 |  | 26.7 | 45 | 9:30 | 1.42 | 2.83 | 13.74454 | Lance 11 from tricot side heavily blocked - very difficult to UB but was able to by poking. This was blocked for yesterdays run and would have affected the results. Managed to clear it by perserverance
CX021119071202 | CX | 02 | 11 | 190712 | 02 | 90:10 blend 52.5R:M40 at 6 bar | 6 | FM | FM | 270 | YRN-8 | 20 |  | YRN-8 | 3 | 3 |  | 4000 | 500 | 5.1 | 8.9 | 0.99 | 500 | 500 | 0.86 | 0.86 | 52.5R Cemex | 90 | Mansfield 40 | 10 |  |  |  | Y | Y | 0.145 | 60 | 6 | 60 | 50 | 150 | 180 | 328 | 2 | 3 | 3 | 2 |  | 7 | 2 | 5 | 3 | 5 | 1 | 0.5 | 1 |  | 26.7 | 45 | 14:00 | 2.66 | 5.57 | 14.44128
CX021119071203 | CX | 02 | 11 | 190712 | 03 | 90:10 blend 52.5R:M40 at 3 bar | 5 | FM | FM | 270 | YRN-8 | 20 |  | YRN-8 | 3 | 3 |  | 4000 | 500 | 5.1 | 8.9 | 0.99 | 500 | 500 | 0.86 | 0.86 | 52.5R Cemex | 90 | Mansfield 40 | 10 |  |  |  | Y | Y | 0.145 | 60 | 3 | 60 | 50 | 150 | 180 | 328 | 2 | 3 | 3 | 2 |  | 7 | 2 | 5 | 3 | 5 | 1 | 0.5 | 1 |  | 26.7 | 45 |  | 1.44 | 2.27 | 10.87165
CX021119071204 | CX | 02 | 11 | 190712 | 04 | 80:20 blend 52.5R:M40 with hammers on | 6 | FM | FM | 270 | YRN-8 | 20 |  | YRN-8 | 3 | 3 |  | 4000 | 500 | 5.1 | 8.9 | 0.99 | 500 | 500 | 0.86 | 0.86 | 52.5R Cemex | 80 | Mansfield 40 | 20 |  |  |  | Y | Y | 0.145 | 60 | 6 | 60 | 50 | 150 | 180 | 328 | 2 | 3 | 3 | 2 |  | 7 | 2 | 5 | 3 | 5 | 1 | 0.5 | 1 |  | 26.7 | 45 | 15:30 | 1.68 | 3.51 | 14.40887
CX021119071205 | CX | 02 | 11 | 190712 | 05 | 80:20 blend 52.5R:M40 with hammers off | 6 | FM | FM | 270 | YRN-8 | 20 |  | YRN-8 | 3 | 3 |  | 4000 | 500 | 5.1 | 8.9 | 0.99 | 500 | 500 | 0.86 | 0.86 | 52.5R Cemex | 80 | Mansfield 40 | 20 |  |  |  | Y | N | 0.145 | 60 | 6 | - | - | - | - | - | 2 | 3 | 3 | 2 |  | 7 | 2 | 5 | 3 | 5 | 1 | 0.5 | 1 |  | 26.7 | 45 |  | 1.55 | 3.27 | 14.5495
CX021119071701 | CX | 02 | 11 | 190717 | 01 | 70:30 blend of 52.5R:M40 | 6 | FM | FM | 270 | YRN-8 | 20 |  | YRN-8 | 3 | 3 |  | 4000 | 500 | 5.1 | 8.9 | 0.99 | 500 | 500 | 0.86 | 0.86 | 52.5R Cemex | 70 | Mansfield 40 | 30 |  |  |  | Y | Y | 0.145 | 60 | 6 | 60 | 50 | 150 | 180 | 328 | 2 | 3 | 3 | 2 |  | 7 | 2 | 5 | 3 | 5 | 1 | 0.5 | 1 |  | 25.9 | 45 | 14:30 | 1.79 | 3.86 | 14.87189 | Line ran well. There was a couple of minor issues whereby a yarn popped under the cement pressure. This may be due to the quality of the yarn. A dropped stitch made its way down to the end of the tube, and the cement underwent backflow up the fabric close to the needles. This caused additional friction around the lances, and made it troublesome to run the line. The take down roller ended up tripping and the drive error was reset by switching the unit off and on.
CX021119071801 | CX | 02 | 11 | 190718 | 01 | 60:40 blend of 52.5R:M40 |  | FM | FM | 270 | YRN-8 | 20 |  | YRN-8 | 3 | 3 |  | 4000 | 500 | 5.1 | 8.8 | 0.99 | 500 | 500 | 0.86 | 0.86 | 52.5R Cemex | 60 | Mansfield 40 | 40 |  |  |  | Y | Y | 0.145 | 60 | 6 | 60 | 50 | 150 | 180 | 328 | 2 | 3 | 3 | 2 |  | 7 | 2 | 5 | 3 | 5 | 1 | 0.5 | 1 |  | 26 | 63 | 11:00 | 2.42 | 4.65 | 13.25164 | The cement flow was notably lower than the previous day. This is definitely due to the higher sand ratio. For this reason a repeat was run immediately after to confirm that all lances were unblocked and it is a property of the cement/sand mixture
CX021119071802 | CX | 02 | 11 | 190718 | 02 | 60:40 blend of 52.5R:M40 | [29 empty] | 0.145 | [18 empty] | 0.5 | 1 |  | 26 | 63 | 11:00 | 3.67 | 6.75 | 12.68439 | At the end of the previous run, all lances were checked for blockages. There was some evidence of lance 11, 13, and 14 when going from right to left on the straight side since it was very difficult. This was a repeat run of the above - the same results were obtained suggesting that it is definitely a higher content of sand that is lowering the flow down the tubes.
CX021119071901 | CX | 02 | 11 | 190719 | 01 | Using PET top surface with uncalendered PP bottom surface |  | GM | FN | 270 | YRN-8 | 20 |  | YRN-8 | 3 | 3 |  | 4000 | 500 | 5.1 | 8.5 | 0.99 | 500 | 500 | 0.9 | 0.9 | 52.5R Cemex | 70 | Mansfield 40 | 30 |  |  |  | Y | Y | 0.145 | 60 | 3 | 60 | 50 | 150 | 180 | 328 | 2 | 3 | 3 | 2 |  | 7 | 2 | 5 | 3 | 6 | 1 | 0.5 | 1 |  | 25.9 | 54 | 12:30 | 2 | 3.69 | 12.72414 | The unwind side fabric guide opposite to the pile yarn sinkers was changed for this test. Since the GM fabric is thinner, the needles weren't penetrating the fabric. A support guide that pushed the tricot side closer to the needles was therefore used instead of the conventional one. The fabric tension may also be important - if it is too loose then this will assist in stopping the needles penetrating
CX021119071902 | CX | 02 | 11 | 190719 | 02 |  |  | GM | FN | 270 | YRN-8 | 20 |  | YRN-8 | 3 | 3 |  | 4000 | 500 | 5.1 | 8.5 | 0.99 | 500 | 500 | 0.9 | 0.9 | 52.5R Cemex | 70 | Mansfield 40 | 30 |  |  |  | Y | Y | 0.145 | 60 | 6 | 60 | 50 | 150 | 180 | 328 | 2 | 3 | 3 | 2 |  | 7 | 2 | 5 | 3 | 6 | 1 | 0.5 | 1 |  | 25.9 | 54 | 12:30 | 2.18 | 4.32 | 13.66656
CX021119072401 | CX | 02 | 11 | 190724 | 01 | 75:25 52.5R:M40 Hammers On |  | FM | FM | 270 | YRN-8 | 20 |  | YRN-8 | 3 | 3 |  | 4000 | 500 | 5.1 | 8.8 | 0.99 | 500 | 500 | 0.86 | 0.86 | 52.5R Cemex | 75 | Mansfield 40 | 25 |  |  |  | Y | Y | 0.145 | 60 | 6 | 60 | 50 | 150 | 180 | 328 | 2 | 3 | 3 | 2 |  | 7 | 2 | 5 | 3 | 5 | 1 | 0.5 | 1 |  | 25.7 | 63 | 11:30 | 1.71 | 3.78 | 15.24501 | LG away for this run - MC took lead of Maliwatt operation. Line ran well for all 6 of the experiments. Video analysis conducted on each run
CX021119072402 | CX | 02 | 11 | 190724 | 02 | 75:25 52.5R:M40 Hammers Off |  | FM | FM | 270 | YRN-8 | 20 |  | YRN-8 | 3 | 3 |  | 4000 | 500 | 5.1 | 8.8 | 0.99 | 500 | 500 | 0.86 | 0.86 | 52.5R Cemex | 75 | Mansfield 40 | 25 |  |  |  | Y | N | 0.145 | 60 | 6 | 60 | 50 | 150 | 180 | 328 | 2 | 3 | 3 | 2 |  | 7 | 2 | 5 | 3 | 5 | 1 | 0.5 | 1 |  | 25.7 | 63 | 11:20 | 1.25 | 2.78 | 15.33793
CX021119072403 | CX | 02 | 11 | 190724 | 03 | 70:30 52.5R:M40 Hammers On |  | FM | FM | 270 | YRN-8 | 20 |  | YRN-8 | 3 | 3 |  | 4000 | 500 | 5.1 | 8.8 | 0.99 | 500 | 500 | 0.86 | 0.86 | 52.5R Cemex | 70 | Mansfield 40 | 30 |  |  |  | Y | Y | 0.145 | 60 | 6 | 60 | 50 | 150 | 180 | 328 | 2 | 3 | 3 | 2 |  | 7 | 2 | 5 | 3 | 5 | 1 | 0.5 | 1 |  | 25.9 | 58 | 12:45 | 1.4 | 2.95 | 14.53202
CX021119072404 | CX | 02 | 11 | 190724 | 04 | 70:30 52.5R:M40 Hammers Off |  | FM | FM | 270 | YRN-8 | 20 |  | YRN-8 | 3 | 3 |  | 4000 | 500 | 5.1 | 8.8 | 0.99 | 500 | 500 | 0.86 | 0.86 | 52.5R Cemex | 70 | Mansfield 40 | 30 |  |  |  | Y | N | 0.145 | 60 | 6 | 60 | 50 | 150 | 180 | 328 | 2 | 3 | 3 | 2 |  | 7 | 2 | 5 | 3 | 5 | 1 | 0.5 | 1 |  | 25.9 | 58 | 12:45 | 1.04 | 2.25 | 14.92042
CX021119072405 | CX | 02 | 11 | 190724 | 05 | 65:35 52.5R:M40 Hammers On |  | FM | FM | 270 | YRN-8 | 20 |  | YRN-8 | 3 | 3 |  | 4000 | 500 | 5.1 | 8.8 | 0.99 | 500 | 500 | 0.86 | 0.86 | 52.5R Cemex | 65 | Mansfield 40 | 35 |  |  |  | Y | Y | 0.145 | 60 | 6 | 60 | 50 | 150 | 180 | 328 | 2 | 3 | 3 | 2 |  | 7 | 2 | 5 | 3 | 5 | 1 | 0.5 | 1 |  | 26.2 | 57 | 13:30 | 1.79 | 3.79 | 14.6022
CX021119072406 | CX | 02 | 11 | 190724 | 06 | 65:35 52.5R:M40 Hammers Off |  | FM | FM | 270 | YRN-8 | 20 |  | YRN-8 | 3 | 3 |  | 4000 | 500 | 5.1 | 8.8 | 0.99 | 500 | 500 | 0.86 | 0.86 | 52.5R Cemex | 65 | Mansfield 40 | 35 |  |  |  | Y | N | 0.145 | 60 | 6 | 60 | 50 | 150 | 180 | 328 | 2 | 3 | 3 | 2 |  | 7 | 2 | 5 | 3 | 5 | 1 | 0.5 | 1 |  | 26.2 | 57 | 13:30 | 1.43 | 3.02 | 14.56475 | Around 207 kg of mix at 65:35 was left in the vessel at the end of this run
CX021119072501 | CX | 02 | 11 | 190725 | 01 | Test 5 of the new Shinkong yarns |  | FM | FM | 270 | YRN-8 (15) YRN-16 (5) | 20 |  | YRN-8 | 3 | 3 |  | 4000 | 500 | 5.1 | 8.8 | 0.99 | 500 | 500 | 0.86 | 0.86 | 52.5R Cemex | 75 | Mansfield 40 | 25 |  |  |  | Y | Y | 0.145 | 60 | 6 | 60 | 50 | 150 | 180 | 328 | 2 | 3 | 3 | 2 |  | 7 | 2 | 5 | 3 | 5 | 1 | 0.5 | 1 |  | 27 | 54 | 14:30 | 1.64 | 3.39 | 14.25568
CX021119072601 | CX | 02 | 11 | 190726 | 01 | Test all new yarns at narrow width |  | FM | FM | 270 | YRN-16 | 20 |  | YRN-16 | 3 | 3 |  | 4000 | 500 | 5.1 | 8.8 | 0.99 | 500 | 500 | 0.86 | 0.86 | 52.5R Cemex | 75 | Mansfield 40 | 25 |  |  |  | Y | Y | 0.145 | 60 | 6 | 60 | 50 | 150 | 180 | 328 | 2 | 3 | 3 | 2 |  | 7 | 2 | 5 | 3 | 5 | 1 | 0.5 | 1 |  | 24.7 | 60 | 10:30 | 2.35 | 4.96 | 14.55613 | Line ran really well with the new yarns. No dropped stitches. There was on yarn that snapped in the final fabric but this did not propogate/run to other areas of the material and the material is still perfectly fine
CX021119072901 | CX | 02 | 11 | 190729 | 01 | 0.1 wt% CaSO4 added |  | FM | FM | 270 | YRN-16 | 20 |  | YRN-16 | 3 | 3 |  | 4000 | 500 | 5.1 | 8.8 | 0.99 | 500 | 500 | 0.85 | 0.85 | 52.5R Cemex | 75 | Mansfield 40 | 25 |  |  |  | Y | Y | 0.145 | 60 | 6 | 60 | 50 | 150 | 180 | 328 | 2 | 3 | 3 | 2 |  | 7 | 2 | 5 | 3 | 5 | 1 | 0.5 | 1 |  | 24.6 | 46 | 14:00 | 1.39 | 3.03 | 15.03349 | A 16 kg masterbatch was made with a 75:25 52.5R:M40 blend. 2.5 kg of CaSO4 was added to this, and the masterbatch was then dosed in over 4 runs to bring the CaCO3 content in the vessel up to 1 %.
CX021119072902 | CX | 02 | 11 | 190729 | 02 | 0.25 wt% CaSO4 added |  | FM | FM | 270 | YRN-16 | 20 |  | YRN-16 | 3 | 3 |  | 4000 | 500 | 5.1 | 8.8 | 0.99 | 500 | 500 | 0.85 | 0.85 | 52.5R Cemex | 75 | Mansfield 40 | 25 |  |  |  | Y | Y | 0.145 | 60 | 6 | 60 | 50 | 150 | 180 | 328 | 2 | 3 | 3 | 2 |  | 7 | 2 | 5 | 3 | 5 | 1 | 0.5 | 1 |  | 24.6 | 46 | 14:30 | 1.13 | 2.48 | 15.13579
CX021119072903 | CX | 02 | 11 | 190729 | 03 | 0.5 wt% CaSO4 added |  | FM | FM | 270 | YRN-16 | 20 |  | YRN-16 | 3 | 3 |  | 4000 | 500 | 5.1 | 8.8 | 0.99 | 500 | 500 | 0.85 | 0.85 | 52.5R Cemex | 75 | Mansfield 40 | 25 |  |  |  | Y | Y | 0.145 | 60 | 6 | 60 | 50 | 150 | 180 | 328 | 2 | 3 | 3 | 2 |  | 7 | 2 | 5 | 3 | 5 | 1 | 0.5 | 1 |  | 24.6 | 46 | 15:00 | 1.89 | 4.09 | 14.92428 | Edge yarn snapped as it got stuck on the cheese, but this was at the end of the run
CX021119072904 | CX | 02 | 11 | 190729 | 04 | 1.0 wt% CaSO4 added |  | FM | FM | 270 | YRN-16 | 20 |  | YRN-16 | 3 | 3 |  | 4000 | 500 | 5.1 | 8.8 | 0.99 | 500 | 500 | 0.85 | 0.85 | 52.5R Cemex | 75 | Mansfield 40 | 25 |  |  |  | Y | Y | 0.145 | 60 | 6 | 60 | 50 | 150 | 180 | 328 | 2 | 3 | 3 | 2 |  | 7 | 2 | 5 | 3 | 5 | 1 | 0.5 | 1 |  | 24.6 | 46 | 15:30 | 1.27 | 2.76 | 14.98778
CX021119073001 | CX | 02 | 11 | 190730 | 01 | 1.0 wt% CaSO4 repeat |  | FM | FM | 270 | YRN-16 | 20 |  | YRN-16 | 3 | 3 |  | 4000 | 500 | 5.1 | 8.8 | 0.99 | 500 | 500 | 0.85 | 0.85 | 52.5R Cemex | 75 | Mansfield 40 | 25 |  |  |  | Y | Y | 0.145 | 60 | 6 | 60 | 50 | 150 | 180 | 328 | 2 | 3 | 3 | 2 |  | 7 | 2 | 5 | 3 | 5 | 1 | 0.5 | 1 |  | 23.6 | 67 | 11:00 | 1.84 | 4.11 | 15.4048 | Large cement ejection from the material upon de-pressurisation. No dropped stitches, and no break in fabric, so something to do with the de-pressurisation caused a jetting of cement out of the fabric
CX021119073002 | CX | 02 | 11 | 190730 | 02 | 1.0 wt% CaSO4 + 1.0 wt% Al2O3 |  | FM | FM | 270 | YRN-16 | 20 |  | YRN-16 | 3 | 3 |  | 4000 | 500 | 5.1 | 8.8 | 0.99 | 500 | 500 | 0.85 | 0.85 | 52.5R Cemex | 75 | Mansfield 40 | 25 |  |  |  | Y | Y | 0.145 | 60 | 6 | 60 | 50 | 150 | 180 | 328 | 2 | 3 | 3 | 2 |  | 7 | 2 | 5 | 3 | 5 | 1 | 0.5 | 1 |  | 23.6 | 67 | 12:00 |  |  |  | Edge yarn snapped as it got stuck on the cheese, limited the amount of material made
CX021119073101 | CX | 02 | 11 | 190731 | 01 | Control with new batch of cement and sand |  | FM | FM | 270 | YRN-16 | 20 |  | YRN-16 | 3 | 3 |  | 4000 | 500 | 5.1 | 8.8 | 0.99 | 500 | 500 | 0.85 | 0.85 | 52.5R Cemex | 75 | Mansfield 40 | 25 |  |  |  | Y | Y | 0.145 | 60 | 6 | 60 | 50 | 150 | 180 | 328 | 2 | 3 | 3 | 2 |  | 7 | 2 | 5 | 3 | 5 | 1 | 0.5 | 1 |  | 24.5 | 65 | 14:30 | 1.66 | 3.53 | 14.66556 | 16 kg masterbatch made, and 2.5 kg Al2O3 was added. This was then dosed into the following runs after the control for the nex mix was run Line ran well, no drops. Had to unblock the lances by poking with thin metal wire
CX021119080101 | CX | 02 | 11 | 190801 | 01 | 0.1 wt % Al2O3 added from masterbatch |  | FM | FM | 270 | YRN-16 | 20 |  | YRN-16 | 3 | 3 |  | 4000 | 500 | 5.1 | 8.8 | 0.99 | 500 | 500 | 0.85 | 0.85 | 52.5R Cemex | 75 | Mansfield 40 | 25 |  |  |  | Y | Y | 0.145 | 60 | 6 | 60 | 50 | 150 | 180 | 328 | 2 | 3 | 3 | 2 |  | 7 | 2 | 5 | 3 | 5 | 1 | 0.5 | 1 |  | 21.5 | 47 | 8:45 | 1.98 | 4.24 | 14.76837 | Line ran well early in the morning. Unblocked lances by poking, but only when the line got to ~1500 m/min or so with the hammers run did the tubes unblock
CX021119080201 | CX | 02 | 11 | 190802 | 01 | 0.25 wt % Al2O3 addition |  | FM | FM | 270 | YRN-16 | 20 |  | YRN-16 | 3 | 3 |  | 4000 | 500 | 5.1 | 8.8 | 0.99 | 500 | 500 | 0.85 | 0.85 | 52.5R Cemex | 75 | Mansfield 40 | 25 |  |  |  | Y | Y | 0.145 | 60 | 6 | 60 | 50 | 150 | 180 | 328 | 2 | 3 | 3 | 2 |  | 7 | 2 | 5 | 3 | 5 | 1 | 0.5 | 1 |  | 22.5 | 63 | 9:00 | 1.75 | 3.75 | 14.77833 | Line ran well. No dropped stitches from start up
CX021119080202 | CX | 02 | 11 | 190802 | 02 | 0.5 wt% Al2O3 addition |  | FM | FM | 270 | YRN-16 | 20 |  | YRN-16 | 3 | 3 |  | 4000 | 500 | 5.1 | 8.8 | 0.99 | 500 | 500 | 0.85 | 0.85 | 52.5R Cemex | 75 | Mansfield 40 | 25 |  |  |  | Y | Y | 0.145 | 60 | 6 | 60 | 50 | 150 | 180 | 328 | 2 | 3 | 3 | 2 |  | 7 | 2 | 5 | 3 | 5 | 1 | 0.5 | 1 |  | 22.7 | 61 | 9:30 | 2.03 | 4.29 | 14.57449 | Line ran well, no drops. Material feels good
CX021119080203 | CX | 02 | 11 | 190802 | 03 | 1.0 wt% Al2O3 addition |  | FM | FM | 270 | YRN-16 | 20 |  | YRN-16 | 3 | 3 |  | 4000 | 500 | 5.1 | 8.8 | 0.99 | 500 | 500 | 0.85 | 0.85 | 52.5R Cemex | 75 | Mansfield 40 | 25 |  |  |  | Y | Y | 0.145 | 60 | 6 | 60 | 50 | 150 | 180 | 328 | 2 | 3 | 3 | 2 |  | 7 | 2 | 5 | 3 | 5 | 1 | 0.5 | 1 |  | 25.4 | 47 | 10:30 | 1.68 | 3.52 | 14.44992
CX021119080204 | CX | 02 | 11 | 190802 | 04 | 1.0 wt% CaSO4 + 1.0 wt% Al2O3 repeat |  | FM | FM | 270 | YRN-16 | 20 |  | YRN-16 | 3 | 3 |  | 4000 | 500 | 5.1 | 8.8 | 0.99 | 500 | 500 | 0.85 | 0.85 | 52.5R Cemex | 75 | Mansfield 40 | 25 |  |  |  | Y | Y | 0.145 | 60 | 6 | 60 | 50 | 150 | 180 | 328 | 2 | 3 | 3 | 2 |  | 7 | 2 | 5 | 3 | 5 | 1 | 0.5 | 1 |  | 26.6 | 45 | 13:00 | 2.19 | 4.63 | 14.58038
CX021119091301 | CX | 02 | 11 | 190913 | 01 | 75:25 52.5R:M40 sand at full width |  | FO | FO | Full | YRN-16 | Lots! |  | YRN-16 | 5 | 5 | [8 empty] | 0.84 | 0.84 | 52.5R Cemex | 75 | Mansfield 40 | 25 |  |  |  | Y |  |  |  |  | 60 | 50 | 150 | 180 | 328 | 3 | 3 | 3 | 2 |  | 8 | 3 | 6 | 4 | 5 | 1 | 0.5 | 1 | [7 empty] | First run at full width. LG had puts lots of effort in to get the stitching reliable at full width prior to cement injection. During the trial, quite a lot of dropped stitches occurred. It seemed these were due to yarn tension issues, and its possible a minor adjustment is needed on the guidebar.
CX021119091801 | CX | 02 | 11 | 190918 | 01 | 75:25 52.5R:M40 sand at full width |  | FO | FO | Full | YRN-16 |  |  | YRN-16 | 5 | 5 |  | Variable | 500 | 5.1 | 8.1 | 0.99 | 500 | 500 | 0.84 | 0.84 | 52.5R Cemex | 75 | Mansfield 40 | 25 |  |  |  | Y | Y | 2 | 30 | Variable | 60 | 50 | 150 | 180 | 328 | 3 | 3 | 3 | 2 |  | 8 | 3 | 6 | 4 | 5 | 1 | 0.5 | 1 |  |  |  |  | 6 | 147 | 12.25 | Second run at full width. First time with actually being able to run at full width cement injection. The line trial was going OK, but the vessel ran out of cement. This caused a large rupture in the fabric and essentially emptied all cement from the vessel into the extraction box.
CX021119091901 | CX | 02 | 11 | 190919 | 01 | 75:25 52.5R:M40 sand at full width | 2 | HE | FO | Full | YRN-16 |  |  | YRN-16 | 5 | 5 |  | 1500, short burst at 2000 to help UB lances | 500 | 5.1 | 8.1 | 0.99 | 500 | 500 | 0.84 | 0.84 | 52.5R Cemex | 75 | Mansfield 40 | 25 |  |  |  | Y | Y | 2 | 30 | 2 bar | 100 | 50 | 180 | 2 | 328 | 3 | 3 | 3 | 2 |  | 8 | 4 | 6 | 4 | 5 | 1 | 0.5 | 1 | [6 empty] | #DIV/0! | Line was run at 1.5 m/min with cement injection. Attempting to get all the lances flowing for the first time. On the previous day the lances in the middle were definitely blocked. MC poked around some of the lances to try to unblock but this didn't seem that effective. GR changed the hammer settings from the day before to allow double striking. During the run, the line speed was increased to 2 m/min, when the speed jumped up, more lances unblocked and the flow was better.
CX021119091902 | CX | 02 | 11 | 190919 | 02 | 75:25 52.5R:M40 sand at full width | 2 | HE | FO | Full | YRN-16 |  |  | YRN-16 | 5 | 5 |  | 4000 | 500 | 5.1 | 8.1 | 0.99 | 500 | 500 | 0.84 | 0.84 | 52.5R Cemex | 75 | Mansfield 40 | 25 |  |  |  | Y | Y | 2 | 30 | 2 bar | 100 | 50 | 180 | 2 | 328 | 3 | 3 | 3 | 2 |  | 8 | 4 | 6 | 4 | 5 | 1 | 0.5 | 1 | [6 empty] | #DIV/0! | Line ran well but there was a drop edge stitch and so it was aborted after a fairly short run. The extraction box was very dusty at 4 m/min, but the pressure wasn't increased above 2 bar due to the dropped stitch. The material seems a little soft on its fill, this is probably due to only reaching 2 bar operating pressure
CX021119091903 | CX | 02 | 11 | 190919 | 03 | 75:25 52.5R:M40 sand at full width | 5 | HE | FO | Full | YRN-16 |  |  | YRN-16 | 5 | 5 |  | 2000 | 500 | 5.1 | 8.1 | 0.99 | 500 | 500 | 0.84 | 0.84 | 52.5R Cemex | 75 | Mansfield 40 | 25 |  |  |  | Y | Y | 2 | 30 | 6 bar | 100 | 50 | 180 | 2 | 328 | 3 | 3 | 3 | 2 |  | 8 | 4 | 6 | 4 | 5 | 1 | 0.5 | 1 |  |  |  |  | 4 | 116 | 14.5 | Best Sample of the day. Line ran for over 1 minute at 2 m/min, yielding some good material from the steady state period. It seemed that the cement flow from the outer bank of lances on the left side when viewed from the operator side was low - possible issues with the paddles? Material well suited for lamination trials
CX021119092301 | CX | 02 | 11 | 190923 | 01 | 75:25 52.5R:M40 sand at full width | 6 | HE | FO | Full | YRN-16 |  |  | YRN-16 | 5 | 5 |  | 3000 | 500 | 5.1 | 8 | 0.99 | 500 | 500 | 0.84 | 0.84 | 52.5R Cemex | 75 | Mansfield 40 | 25 |  |  |  | Y | Y | 1.965 | 30 | 5 bar | 100 | 50 | 180 | 2 | 328 | 3 | 3 | 3 | 2 |  | 8 | 4 | 6 | 4 | 5 | 1 | 0.5 | 1 |  |  |  | 11:00 | 2.8 | 92 | 16.72119 | Line ran well for the material produced for the lamination trials. Start up of the line was achieved without any poking up the lances. To get the cement flowing, the line was jogged over at 1500, with the hammers on, and increasing the pressure. Once the lances were unblocked, an attempt was made to start the line without the hammers, but there was no cement flow at 3000 mm/min, and 5 bar pressure.
CX021119092401 | CX | 02 | 11 | 190924 | 01 | 75:25 52.5R:M40 sand at full width |  | HF | FO | Full | YRN-16 |  |  | YRN-16 | 5 | 5 |  | 3000 | 500 | 5.1 | 8 | 0.99 | 500 | 500 | 0.84 | 0.84 | 52.5R Cemex | 75 | Mansfield 40 | 25 |  |  |  | Y | Y | 1.965 | 30 | 3 bar | 100 | 50 | 180 | 2 | 328 | 3 | 3 | 3 | 2 |  | 8 | 4 | 6 | 4 | 5 | 1 | 0.5 | 1 |  |  |  |  | 1.1 | 34 | 15.72982 | Seemed to get more dropped stitches with the HF fabric than the HE fabric. This roll is possibly too short for the lamination trials. The line was running well, but a dropped stitch meant that the run had to be aborted. Since the material was mainly good it was rolled up and can potentially be used.
CX021119092402 | CX | 02 | 11 | 190924 | 02 | 75:25 52.5R:M40 at full width,. The pressure vessel had been raised in this instance to try to lower the base weight |  | HF | FO | Full | YRN-16 |  |  | YRN-16 | 5 | 5 |  | 2000 | 500 | 5.1 | 8 | 0.99 | 500 | 500 | 0.84 | 0.84 | 52.5R Cemex | 75 | Mansfield 40 | 25 |  |  |  | Y | Y | 1.965 | 30 | 4 bar | 100 | 50 | 180 | 2 | 328 | 3 | 3 | 3 | 2 |  | 8 | 4 | 6 | 4 | 5 | 1 | 0.5 | 1 |  |  |  |  | 1.2 | 35 | 14.84309 | For this trial, the height of the vessel was increased by 4 mm to try to lower the base weight by making the fabric thinner. Lab analysis showed the cement layer thicknes was ~7 mm, compared to 8.5 mm from the CX0219092301 run which had a higher base weight.
CX021119101001 | CX | 02 | 11 | 191010 | 01 | First run with new fabric made from large production run at Cosmotec with CP in attendance |  | HH | HI | Full | YRN-16 |  |  | YRN-16 | 5 | 5 |  | 3000 | 500 | 5.1 | 8.8 | 0.99 | 500 | 500 | 0.93 | 0.94 | 52.5R Cemex | 75 | Mansfield 40 | 25 |  |  |  | Y | Y | 1.965 | 30 | 5 bar | 100 | 50 | 180 | 2 | 328 | 3 | 3 | 3 | 2 |  | 8 | 4 | 6 | 4 | 5 | 1 | 0.5 | 1 |  | 19.6 | 63 | 11:15 |  | 101 |  | Since line had not been run for a couple of weeks the lances were heavily blocked up. Attempts were made to start the line without any unblocking around the tips but this did not work. Pressurising the vessel, using hammers, and manualy tapping the lances with the fabric held stationary did help to clear some of the lances. Doing this in combination with scribing around the lance tips proved the most successful way to unblock the lances whilst minimising materials consumption. Several minor changes were made to the yarns and individual tensioners by LG to prevent any drops. The line ran very well with no drops on any stitches around the lances. Two edge stitches on the right side dropped at the end of the run.
CX021119101002 | CX | 02 | 11 | 191010 | 02 | This is the other half of the above roll - it came from the same production wun but was split in 2 since the total weight was 180 kg | [48 empty] | 0.5 | 1 | [5 empty] | 89 |  | No bulges appeared in either of these samples - they are well suited to take to PLAMA since there is quite a bit of excess at the start of each roll making the threading simpler through the roll stack
CX021119101401 | CX | 02 | 11 | 191014 | 01 | Standard operating conditions, trying to make a roll for lamination trials after 4 day shutdown |  | HH | HI | Full | YRN-16 |  |  | YRN-16 | 5 | 5 |  | 3000 | 500 | 5.1 | 8.8 | 0.99 | 500 | 500 | 0.93 | 0.94 | 52.5R Cemex | 75 | Mansfield 40 | 25 |  |  |  | Y | Y | 1.965 | 60 | 6 bar | 100 | 50 | 180 | 2 | 328 | 3 | 3 | 3 | 2 |  | 8 | 4 | 6 | 4 | 5 | 1 | 0.5 | 1 |  | 17 | 51 | 10:00 | 4 | 105 | 13.35878 | Line started well from cold after 4 days dormant. No poking around the lances was done - line was started with low speed, pressure and hammers. The right side hammer was removed from the previous run, and so no cement flow occureed here during the entire sample, but this is a known problem. There are still a couple of low fill zones in the mat - possibly low pressure zones as a consequence of the paddles and air flow/excess sand at bed of vessel hindering flow. No bulges present in this sample. The web started to go slack at the end of the run which caused a lot of drop stitches. Key is going to be keeping the web taut on the operator side going into the stitching.
CX021119101402 | CX | 02 | 11 | 191014 | 02 | Repeat of running the line from earlier in the day to make samples for lamination trial |  | HH | HI | Full | YRN-16 |  |  | YRN-16 | 5 | 5 |  | 3000 | 500 | 5.1 | 8.8 | 0.99 | 500 | 500 | 0.93 | 0.94 | 52.5R Cemex | 75 | Mansfield 40 | 25 |  |  |  | Y | Y | 1.965 | 5 | 5 bar | 100 | 50 | 180 | 2 | 328 | 3 | 3 | 3 | 2 |  | 8 | 4 | 6 | 4 | 5 | 1 | 0.5 | 1 |  | 17 | 51 | 10:00 | 4 | 82 |  | Material appeared better at lower mixer speed, especially in the region on the operator left side by the vacuum port on the vessel. Due to the short run time it was difficult to determine exactly how effective this was. Lances were blocked on the other side, even with the hammer put back on, so some manual unblocking needs to be done there prior to the next run. No bulges in the material, so the material is well suited for lamination trial. Unfilled material at one end to save the hassle of cutting through the CCX/make it easier during the lamination trial.
CX021119101601 | CX | 02 | 11 | 191016 | 01 | Best sample - this was then extrusion coated at PLAMA trial on 30/10/2019 with Exxon mEnable 4002MC |  | HH | HI | Full | YRN-16 |  |  | YRN-16 | 5 | 5 |  | 3000 | 500 | 5.1 | 8.8 | 0.99 | 500 | 500 | 0.93 | 0.94 | 52.5R Cemex | 75 | Mansfield 40 | 25 | NB all prior including mixed in our PV |  |  | Y | Y | 1.965 | 60 | 6 bar | 100 | 50 | 180 | 2 | 328 | 3 | 3 | 3 | 2 |  | 8 | 4 | 6 | 4 | 5 | 1 | 0.5 | 1 | [7 empty] | All lances were unblocked by MS prior to carrying out this run since several dead lances were noticed from the previous run. The trial run was conducted at fairly standard conditions, and this was by far the best product that has been made. It could be seen from the final CCX that every single lance was flowing, and the uniformity across the web was very good. To try to prevent such severe blockages happening again, closed cell foam was squeezed around the bottom of the lances to give a seal, and a dehumidifier was connected to the bottom of the extraction box.
CX021219103101 | CX | 02 | 12 | 191031 | 01 | Try running the line at a faster rate, see if we get better results |  | HH | HI | Full | YRN-16 |  |  | YRN-16 | 5 | 5 |  | 4000 | 500 | 5.1 | 9.8 | 0.99 | 500 | 100 | 0.84 | 0.85 | 52.5R Cemex | 75 | Mansfield 40 | 25 | Pre mixed bulk bags from READER |  |  | Y | Y | 1.965 | 60 | 6 bar attempted | 100 | 50 | 180 | 2 | 328 | 3 | 4 | 3 | 3 |  | 8 | 4 | 6 | 4 | 5 | 1 | 0.5 | 1 |  | 18 | 68 | 15:30 | 0.2 | - |  | Operating procedure was maliwatt, hammers then pressure, A lot of cement was puffing out of the extraction box, when a dropper dropped takedown roller stopped dead and the needles ramped down causing the needles to stitch over each other. Hapend very quickly so pressure didnt have time to build
CX021219103102 | CX | 02 | 12 | 191031 | 02 | Try running the line at a faster rate, see if we get better results |  | HH | HI | Full | YRN-16 |  |  | YRN-16 | 5 | 5 |  | 4000 | 500 | 5.1 | 9.8 | 0.99 | 500 | 100 | 0.84 | 0.85 | 52.5R Cemex | 75 | Mansfield 40 | 25 |  |  |  | Y | Y | 1.965 | 60 | 6 bar attempted | 100 | 50 | 180 | 2 | 328 | 3 | 4 | 3 | 3 |  | 8 | 4 | 6 | 4 | 5 | 1 | 0.5 | 1 |  | 18 | 68 | 16:00 | 1 | - |  | Operating procedure was maliwatt, hammers then pressure, A lot of cement was puffing out of the extraction box, pressure set to 6 bar but it couldn’t get to it, only got to 2 bar in vessle, it couldnt get past 2 bar, maybe next time try pressurising first then starting the maliwatt , implies a very high air to cement ratio, loads of tension was lost on NW 1 and NW 2 , hit red button to stop and rwd jammed, sample poor, think due to lack of pressure
CX021219110101 | CX | 02 | 12 | 191101 | 01 | Try running the line at a faster rate, see if we get better results |  | HH | HI | Full | YRN-16 |  |  | YRN-16 | 5 | 5 |  | 4000 | 500 | 5.1 | 9.8 | 0.99 | 500 | 100 | 0.84 | 0.85 | 52.5R Cemex | 75 | Mansfield 40 | 25 |  |  |  | Y | Y | 1.965 | 60 | 6 bar attempted | 100 | 50 | 180 | 2 | 328 | 3 | 4 | 3 | 3 |  | 8 | 4 | 6 | 4 | 5 | 1 | 0.5 | 1 | 1 | 17 | 68 | 16:00 | 1 | - |  | spent a long time sorting out the yarns, happy with them now, very good run, heard scraping when pressurising, not when at pressure though, try lower rpm during pressure ramp up
CX021219110102 | CX | 02 | 12 | 191101 | 02 | Same but at lower RPM when pressurising RSR1 |  | HH | HI | Full | YRN-16 |  |  | YRN-16 | 5 | 5 |  | 4000 | 500 | 5.1 | 9.8 | 0.99 | 500 | 100 | 0.84 | 0.85 | 52.5R Cemex | 75 | Mansfield 40 | 25 |  |  |  | Y | Y | 1.965 | 20 | 6 bar attempted | 100 | 50 | 180 | 2 | 328 | 3 | 4 | 3 | 3 |  | 8 | 4 | 6 | 4 | 5 | 1 | 0.5 | 1 | 1 | 17 | 68 | 16:00 | 2 | - |  | Paddle motor stalled on pressurising, paddles too slow, do not pressurise at low rpm, caused line to prolapse, to unstick the paddles, pressurise then depressurise whilst trying to spin
CX021219110203 | CX | 02 | 12 | 191101 | 03 | back to higher rpm during pressurising RSR2 |  | HH | HI | Full | YRN-16 |  |  | YRN-16 | 5 | 5 |  | 4000 | 500 | 5.1 | 9.8 | 0.99 | 500 | 100 | 0.84 | 0.85 | 52.5R Cemex | 75 | Mansfield 40 | 25 |  |  |  | Y | Y | 1.965 | 60 | 6 bar attempted | 100 | 50 | 180 | 2 | 328 | 3 | 4 | 3 | 3 |  | 8 | 4 | 6 | 4 | 5 | 1 | 0.5 | 1 | 1 | 17 | 68 | 16:00 | 3 | - |  | RWD couldn’t pull material through after run, SB side took longer to unblock, Air inlet location perhaps?
CX021219110301 | CX | 02 | 12 | 191102 | 01 | try new SOP |  | HH | HI | Full | YRN-16 |  |  | YRN-16 | 5 | 5 |  | 4000 | 500 | 5.1 | 9.8 | 0.99 | 500 | 100 | 0.84 | 0.85 | 52.5R Cemex | 75 | Mansfield 40 | 25 |  |  |  | Y | Y | 1.965 | 60 | 6 bar attempted | 100 | 50 | 180 | 2 | 328 | 3 | 4 | 3 | 3 |  | 8 | 4 | 6 | 4 | 5 | 1 | 0.5 | 1 | 2 | 17.3 | 60 | 9:00 | 1 | - |  | lots of cement coming out of extraction box, over aerated couldn’t pressurise past 2 bar, try slower paddles and slower maliwatt during pressurising
CX021219110301 | CX | 02 | 12 | 191103 | 01 | Selvedge tempe fitted SB |  | HH | HI | Full | YRN-16 |  |  | YRN-16 | 5 | 5 |  | 4000 | 500 | 5.1 | 9.8 | 0.99 | 500 | 100 | 0.84 | 0.85 | 52.5R Cemex | 75 | Mansfield 40 | 25 |  |  |  | Y | Y | 1.965 | 60 | 6 bar attempted | 100 | 50 | 180 | 2 | 328 | 3 | 4 | 3 | 3 |  | 8 | 4 | 6 | 4 | 5 | 1 | 1 | 1 | 2 | 17.6 | 57 | 1300 | 0 |  |  | large prolapse on SB and PT side, could be caused by dropped stitch, SB side seems to fill faster
CX021219110302 | CX | 02 | 12 | 191103 | 02 | both selvedge temple fitted on UWD side |  | HH | HI | Full | YRN-16 |  |  | YRN-16 | 5 | 5 |  | 4000 | 500 | 5.1 | 9.8 | 0.99 | 500 | 100 | 0.84 | 0.85 | 52.5R Cemex | 75 | Mansfield 40 | 25 |  |  |  | Y | Y | 1.965 | 60 | 6 bar attempted | 100 | 50 | 180 | 2 | 328 | 3 | 4 | 3 | 3 |  | 8 | 4 | 6 | 4 | 5 | 1 | 1 | 1 | 2 | 17.6 | 57 | 1300 | 0 |  |  | large prolapse on SB side, no dropped stitches, could it be due to air inlet on SB side
CX021219110401 | CX | 02 | 12 | 191104 | 01 | try new air inlet, fitted on both sides, RSR3 |  | HH | HI | Full | YRN-16 |  |  | YRN-16 | 5 | 5 |  | 4000 | 500 | 5.1 | 9.8 | 0.99 | 500 | 100 | 0.84 | 0.85 | 52.5R Cemex | 75 | Mansfield 40 | 25 |  |  |  | Y | Y | 1.965 | 60 | 6 bar attempted | 100 | 50 | 180 | 2 | 328 | 3 | 4 | 3 | 3 |  | 8 | 4 | 6 | 4 | 5 | 1 | 2 | 1 | 2 | 17.8 | 53 | 1300 | 3 |  |  | no prolapse, air seemed to help
CX021219110501 | CX | 02 | 12 | 191105 | 01 | temples on rwd side |  | HH | HI | Full | YRN-16 |  |  | YRN-16 | 5 | 5 |  | 4000 | 500 | 5.1 | 9.8 | 0.99 | 500 | 100 | 0.84 | 0.85 | 52.5R Cemex | 75 | Mansfield 40 | 25 |  |  |  | Y | Y | 1.965 | 60 | 6 bar attempted | 100 | 50 | 180 | 2 | 328 | 3 | 4 | 3 | 3 |  | 8 | 4 | 6 | 4 | 5 | 1 | 2 | 1 | 2 | 17.8 | 53 | 1300 | 0 |  |  | ran well
CX021219110502 | CX | 02 | 12 | 191105 | 02 | RSR4 |  | HH | HI | Full | YRN-16 |  |  | YRN-16 | 5 | 5 |  | 4000 | 500 | 5.1 | 9.8 | 0.99 | 500 | 100 | 0.84 | 0.85 | 52.5R Cemex | 75 | Mansfield 40 | 25 |  |  |  | Y | Y | 1.965 | 60 | 6 bar attempted | 100 | 50 | 180 | 2 | 328 | 3 | 4 | 3 | 3 |  | 8 | 4 | 6 | 4 | 5 | 1 | 2 | 1 | 2 | 17.8 | 53 | 1300 | 3 |  |  | ran well, 2 dropped on edge
CX021219110503 | CX | 02 | 12 | 191105 | 03 | RSR5 |  | HH | HI | Full | YRN-16 |  |  | YRN-16 | 5 | 5 |  | 4000 | 500 | 5.1 | 9.8 | 0.99 | 500 | 100 | 0.84 | 0.85 | 52.5R Cemex | 75 | Mansfield 40 | 25 |  |  |  | Y | Y | 1.965 | 60 | 6 bar attempted | 100 | 50 | 180 | 2 | 328 | 3 | 4 | 3 | 3 |  | 8 | 4 | 6 | 4 | 5 | 1 | 2 | 1 | 2 | 17.8 | 53 | 1300 | 4.5 |  |  | ran well
CX021219110602 | CX | 02 | 12 | 191106 | 02 | RSR6 |  | HH | HI | Full | YRN-16 |  |  | YRN-16 | 5 | 5 |  | 4000 | 500 | 5.1 | 9.8 | 0.99 | 500 | 100 | 0.84 | 0.85 | 52.5R Cemex | 75 | Mansfield 40 | 25 |  |  |  | Y | Y | 1.965 | 30 | 6 bar attempted | 100 | 50 | 180 | 2 | 328 | 3 | 4 | 3 | 3 | 136 | 8 | 4 | 6 | 4 | 5 | 1 | 2 | 1 | 3 | 17.8 | 53 | 1300 | 1 |  |  | had problems with it prolapsing on edge suring pressuringing 01 try, thinking that the paddles are aerating the cement too much, so dropped paddles down and worked well
CX021519121901 | CX | 02 | 15 | 191219 | 01 | Trial with thinnest combs on one SB side (V20) and Med thickness ( comparable to that of when the line jammed before) on the PT side V5, 2 banks of each (Palma Trial) |  | HH | HI | Full | YRN-16 |  |  | YRN-16 | 5 | 5 |  | 4000 | 500 | 5.1 | 9.8 | 0.99 | 500 | 100 | 0.84 | 0.85 | 52.5R Cemex | 75 | Mansfield 40 | 25 |  |  |  | Y | Y | 1.965 | 30 | 6 bar attempted 5.6 more realistic | 100 | 50 | 180 | 2 | 328 | 3 | 4 | 3 | 3 | 136 | 8 | 4 | 6 | 4 | 5 | 1 | 2 | 2 | 3 | 17.8 | 53 | 1300 | 3 |  |  | Ran well V20 noticably thinner V5 not, looked like necking was occuring on the SB side, jammed at low pressure when just jogging at 2m/min
CX021519122001 | CX | 02 | 15 | 191220 | 01 | Same as above, smale to be taken off before it is pinched (Palma Trial) |  | HH | HI | Full | YRN-16 |  |  | YRN-16 | 5 | 5 |  | 4000 | 500 | 5.1 | 9.8 | 0.99 | 500 | 100 | 0.84 | 0.85 | 52.5R Cemex | 75 | Mansfield 40 | 25 |  |  |  | Y | Y | 1.965 | 30 | 6 bar attempted 5.6 more realistic | 100 | 50 | 180 | 2 | 328 | 3 | 4 | 3 | 3 | 144 | 8 | 4 | 6 | 4 | 5 | 1 | 2 | 2 | 4 | 17.8 | 53 | 1300 | 4 |  |  | Ran well V20 noticably thinner V5 not, looked like necking was occuring on the SB side, jammed at 5 bar and 500mm/min due to large backflow
CX021520011601 | CX | 02 | 15 | 200116 | 01 | CE CP cut up for mapping |  | HH | HI | Full | YRN-16 |  |  | YRN-16 | 5 | 5 |  | 4000 | 1000 | 5.1 | 10 | 1.02 | 500 | 500 | 0.8 | 0.8 | 52.5R Cemex | 75 | Mansfield 40 | 25 |  |  |  | Y | Y | 1.965 | 30 | 6 Bar | 100 | 50 | 180 | 2 | 328 | 3 | 4 | 3 | 3 | 144 | 8 | 4 | 6 | 4 | 5 | 1 | 2 | 2 | 4 | 17.8 | 53 | 1400 | 3 | 171 |  | Ran well , two Port side outer edge stitch dropped
CX021020012001 | CX | 02 | 10 | 200120 | 01 | Extrusion trial |  | HH | HI | Full | YRN-16 |  |  | YRN-16 | 5 | 5 |  | 4000 | 1000 | 5.1 | 10 | 1.02 | 500 | 500 | 0.8 | 0.8 | 52.5R Cemex | 75 | Mansfield 40 | 25 |  |  |  | Y | Y | 1.965 | 30 | 6 Bar | 100 | 50 | 180 | 2 | 328 | 3 | 4 | 3 | 3 | 144 | 8 | 4 | 6 | 4 | 5 | 1 | 2 | 2 | 4 | 17 | 54 | 12:00 | 1.6 | 106 |  | Ran well , two Port side outer edge stitch dropped
CX021020012002 | CX | 02 | 10 | 200120 | 02 | Extrusion trial |  | HH | HI | Full | YRN-16 |  |  | YRN-16 | 5 | 5 |  | 4000 | 1000 | 5.1 | 10 | 1.02 | 500 | 500 | 0.8 | 0.8 | 52.5R Cemex | 75 | Mansfield 40 | 25 |  |  |  | Y | Y | 1.965 | 30 | 6 Bar | 100 | 50 | 180 | 2 | 328 | 3 | 4 | 3 | 3 | 144 | 8 | 4 | 6 | 4 | 5 | 1 | 2 | 2 | 4 | 17.1 | 54 | 15:10 | 1.7 | 123 |  | prolapsed on the port side,this could have been down to the line speed being lowered due to the hammers not starting
CX021020012201 | CX | 02 | 10 | 200122 | 01 | Extrusion trial |  | HH | HI | Full | YRN-16 |  |  | YRN-16 | 5 | 5 |  | 4000 | 500 | 5.1 | 9.9 | 1.02 | 500 | 500 | 0.8 | 0.8 | 52.5R Cemex | 75 | Mansfield 40 | 25 |  |  |  | Y | Y | 1.965 | 30 | 6 Bar | 100 | 50 | 180 | 2 | 328 | 3 | 4 | 3 | 3 | 140 | 8 | 4 | 6 | 4 | 5 | 1 | 2 | 2 | 4 | 16.6 | 56 | 11:00 | 5 | 314 |  | Ran well,still got the on goingissue with two of the edge stitches dropping on theport side
CX020920012301 | CX | 02 | 09 | 200123 | 01 | Extrusion trial |  | HH | HI | Full | YRN-16 |  |  | YRN-16 | 5 | 5 |  | 4000 | 500 | 5.1 | 9.9 | 1.02 | 500 | 500 | 0.8 | 0.8 | 52.5R Cemex | 75 | Mansfield 40 | 25 |  |  |  | Y | Y | 1.965 | 30 | 6 Bar | 100 | 50 | 180 | 2 | 328 | 3 | 4 | 3 | 3 | 140 | 8 | 4 | 6 | 4 | 5 | 1 | 2 | 2 | 4 | 13 | 62 | 10:35 | 3.38 | 298 |  | ran well no issue with the portside edge dropping on this run. when run was complete and jogging the sample through, one of the needles on the portside edge broke
1
2
3
4
5
6
Note on U2: Distance from underside of bed plate to tip of needle at max stroke
Note on I15: Marcus Cook: The grey fabric is roll 2 from the 6 rolls that were shipped. Insert further details
Note on I29: Marcus Cook: Fabric change: Same code (FM), but now roll number 1 of 6 of cosmotec order (manufac date: 29/01/2019). 6 rolls that were shipped.
Note on AN35: Marcus Cook: Initially set at 50 rpm, no flow occurred. Increased to 70, cement flow began, then dropped back down to 60 for trial
Note on AN36: Marcus Cook: Initially set at 50 rpm, no flow occurred. Increased to 70, cement flow began, then dropped back down to 60 for trial
Note on AN40: Marcus Cook: Initially set at 50 rpm, no flow occurred. Increased to 70, cement flow began, then dropped back down to 60 for trial
Note on AA49: Marcus Cook: Overspeed increased slightly as Leigh noted that the web was getting tight
Note on AP52: Marcus Cook: Strike impact is at max hammer speed, which is 70 rpm under these settings. If Start position brought closer, then it overshoots
Note on H99: Marcus Cook: Best run to date
Note on AK99: Marcus Cook: Decreased slightly due to neck in from decreasing the yarn utilisation setting
Note on Z102: Marcus Cook: Fabric UWD speed increased quite substantially to prevent neck in at lances. Web width was measured on UWD stand and at MW to ensure neck in was minimal.
Note on AL103: Marcus Cook: Increase mixer RPM to try to improve uniformity across the web and elimaite empty spot on left side
Note on Z122: Leigh Gatheridge: Auto Tension Setpoint 400n
Note on AA122: Leigh Gatheridge: Auto Tension Setpoint 325n
Note on Z123: Leigh Gatheridge: Auto Tension Setpoint 400n
Note on AA123: Leigh Gatheridge: Auto Tension Setpoint 325n
Note on Z124: Leigh Gatheridge: Auto Tension Setpoint 400n
Note on AA124: Leigh Gatheridge: Auto Tension Setpoint 325n
Note on Z125: Leigh Gatheridge: Auto Tension Setpoint 400n
Note on AA125: Leigh Gatheridge: Auto Tension Setpoint 325n
Note on Z126: Leigh Gatheridge: Auto Tension Setpoint 400n
Note on AA126: Leigh Gatheridge: Auto Tension Setpoint 325n

## Unblocking records
|  | PORT | [17 empty] | STARBOARD
Sample ID | Time | 1 | 2 | 3 | 4 | 5 | 6 | 7 | 8 | 9 | 10 | 11 | 12 | 13 | 14 | 15 | 16 | 17 | 18 | 19 | Comments
CX020619013101 | 0:00 | [7 empty] | 1 | 1 | 1 | 1 | 1
| 0:45 | [7 empty] | 1 | 1 | 1 | 1 | 1
| 1:15 | [7 empty] | 1 | 1 | 1 | 1 | 1
| 0:00 | [7 empty] | 1 | 1 | 1 | 1 | 1
| 0:50 | [7 empty] | 1 | 1 | 1 | 1 | 1
| 1:20 | [7 empty] | 1 | 1 | 1 | 1 | 1
CX020619013102 | 0:00 | [7 empty] | 1 | 1 | 1 | 1 | 1
| 1:00 | [7 empty] | 1 | 1 | 1 | 0 | 1
| 1:30 | [7 empty] | 1 | 1 | 1 | 0 | 1
CX020619021101 | 0:00 | [7 empty] | 1 | 1 | 1 | 0.5 | 1
CX020619021102 | 0:00 | [7 empty] | 1 | 1 | 1 | 0.5 | 1
CX020619021103 | 0:00 | [7 empty] | 1 | 1 | 1 | 0.5 | 1
CX020619021104 | 0:00 | [7 empty] | 1 | 1 | 1 | 0.5 | 1 | [7 empty] | 11 had air gaps and 8 was slow
CX021119022002 | 0:00 | [8 empty] | 1 | 1 | 1
CX021119022003 | 0:00 | [8 empty] | 1 | 1 | 1
CX021119022004 | 0:00 | [8 empty] | 1 | 1 | 1
CX021119022005 | 0:00 | [8 empty] | 1 | 1 | 1
CX021119022006 | 0:00 | [8 empty] | 1 | 1 | 1
CX021119022007 | 0:00 | [8 empty] | 1 | 1 | 1
CX021119022008 | 0:00 | [8 empty] | 1 | 1 | 1
CX021119022009 | 0:00 | [8 empty] | 1 | 1 | 1
CX021119022701 | [9 empty] | 1 | 1 | 1
CX021119022701 | [9 empty] | 1 | 1 | 1
CX021119022701 | [9 empty] | 1 | 1 | 1

## CX Test Results
[7 empty] | UNSET | [7 empty] | SET | [21 empty] | MK 7D tests
CODE |  |  |  |  | (see comment) | TEST | Specimen Thickness (COMPULSORY) | Specimen Base Weight (COMPULSORY) | Specimen QC comments | [5 empty] | Bend Strength | [11 empty] | Peel Strength |  |  |  | Abraision |  | Compression C(1-dd)
Product | Line | Thickness | Date | Sample No | Test Specimen | [9 empty] | B(1-07) Bottom Tension | [5 empty] | B(2-07) Top Tension | [5 empty] | P(SET-1-dd) |  | P(SET-2-dd) | [7 empty] | First Crack | Ultimate
[10 empty] | Peel Strength | Z strength |  |  |  | First Crack |  | Ultimate |  | No cracks/20mm |  | First Crack |  | Ultimate |  | No cracks/20mm
[6 empty] | Lab Testing Description for Specimen |  |  |  | P(UNS-1) TD | Max | 2.5mm | 5mm | 10mm | MD | TD | MD | TD | MD | TD | MD | TD | MD | TD | MD | TD | MD | TD | MD | TD | A(1-07) Fabric | A(2-07) Cement | C(1-03) | C(1-07) | C(1-14) | C(1-28) | MD | MD
|  |  | yymmdd |  |  |  | mm | kg/m2 |  | kN/m width | kPa | kPa | kPa | kPa | MPa | MPa | MPa | MPa |  |  | MPa | MPa | MPa | MPa |  |  | kN/m Width | kN/m Width | kN/m Width | kN/m Width | No Cycles | mm/1000 | MPa |  |  |  | MPa | MPa
CX | 02 | 06 | 190130 | 01 |  | 1st try
CX | 02 | 06 | 190130 | 02
CX | 02 | 06 | 190131 | 01 |  | 2nd try with increased gap and modified pile yarn sinkers
CX | 02 | 06 | 190131 | 02 |  | Trial run
CX | 02 | 06 | 190131 | 03 |  | Trial run
CX | 02 | 06 | 190211 | 01 |  | Try running at 1500rpm with 1 shim
CX | 02 | 06 | 190211 | 02
CX | 02 | 06 | 190211 | 03
CX | 02 | 06 | 190211 | 04
CX | 02 | 00 | 190212 | 01 |  | Try running at 1500rpm with all shimed and support rail moved out
CX | 02 | 00 | 190220 | 01 |  | No cement run with all modifications
CX | 02 | 11 | 190220 | 02 |  | Cement trial with modifications
CX | 02 | 11 | 190220 | 03 |  | Cement trial with modifications |  |  |  | 0.53 | 64.75554 | 2.234624 | 8.616123 | 53.33625 | 5.8 | 5.2 | 13 | 13.5 | 4 | 3
CX | 02 | 11 | 190220 | 04 |  | Cement trial with modifications
CX | 02 | 11 | 190220 | 05 |  | Cement trial with modifications
CX | 02 | 11 | 190220 | 06 |  | Cement trial with modifications
CX | 02 | 11 | 190220 | 07 |  | Cement trial with modifications |  |  |  | 0.35 | 30 | 2.8 | 8.4 | 27
CX | 02 | 11 | 190220 | 08 |  | Cement trial with modifications |  |  |  | 0.32 | 23 | 1.5 | 2.5 | 11
CX | 02 | 11 | 190220 | 09 |  | Cement trial with modifications |  |  |  | 0.6 | 31 | 1.5 | 3.5 | 15
CX | 02 | 11 | 190227 | 01 |  | Trial run at max speed and different pressures |  |  |  |  | 52 | 2 | 5.8 | 34
CX | 02 | 11 | 190227 | 02 | [6 empty] | 35 | 0 | 1 | 6 | 3.2 | 4.3 | 6 | 5.5 | 3 | 3
CX | 02 | 11 | 190227 | 03
CX | 02 | 11 | 190304 | 01 |  | Lance tip vibration trials control no vibration
CX | 02 | 11 | 190304 | 02 |  | Lance tip vibration trials - RWD Vib Motor |  |  |  | 0.15
CX | 02 | 11 | 190304 | 03 |  | Lance tip vibration trials - FWD Vib Motor |  |  |  | 0.2
CX | 02 | 11 | 190311 | 01 |  | 3 speeds and 2 pressures |  |  |  | 0.25
CX | 02 | 11 | 190311 | 02 | [5 empty] | 0.35
CX | 02 | 09 | 190311 | 03 | [5 empty] | 0.5
CX | 02 | 00 | 190319 | 01 |  | Fabric run for Charlies fabric adhesion test |  |  |  | 0.45 | 26 | 2.4 | 10 | 13
CX | 02 | 11 | 190612 | 01 |  | Commissioning of new vessel |  |  |  | 0.3 | 30 | 2 | 11 | 26
CX | 02 | 11 | 190612 | 02
CX | 02 | 11 | 190619 | 01 |  | Using thicker yarns all the way across to try to strengthen the material and prevent any prolapses
CX | 02 | 11 | 190619 | 02 | [5 empty] | 0.4 | 34 | 1.5 | 6.6 | 30
CX | 02 | 11 | 190619 | 03
CX | 02 | 11 | 190619 | 04 | [5 empty] | 1 | 70 | 1.5 | 10 | 50
CX | 02 | 11 | 190619 | 05 | [5 empty] | 0.25 | 36 | 1.8 | 8.5 | 35
CX | 02 | 11 | 190619 | 06 | [5 empty] | 0.6 | 45 | 1.8 | 10 | 40 | 3.2 | 3.5 | 6 | 8 | 5 | 5 | [11 empty] | 0.132 (27), 0.066 (28)
CX | 02 | 11 | 190620 | 01 |  | Trialing three different pressures with most optimised conditions from yesterday |  |  |  | 0.35 | 8 | 0.6 | 2 | 5 | 4.2 | 4.3 | 9 | 7.8 | 5 | 4 | [11 empty] | 0.168 (16)
CX | 02 | 11 | 190624 | 01 |  | Experimental design to study pressure | [25 empty] | 0.239 (19)
CX | 02 | 11 | 190624 | 02 |  | line speed, paddle speed, and unblocking |  |  |  | 0.3 | 24 | 2.1 | 9 | 23 | [17 empty] | 0.19 (13) |  | 31 | 32.3 | 38.5
CX | 02 | 11 | 190624 | 03
CX | 02 | 11 | 190624 | 04
CX | 02 | 11 | 190624 | 05
CX | 02 | 11 | 190624 | 06
CX | 02 | 11 | 190624 | 07
CX | 02 | 11 | 190624 | 08
CX | 02 | 11 | 190624 | 09
CX | 02 | 11 | 190626 | 01 |  | Running the line with a stitch length of 5 mm
CX | 02 | 11 | 190626 | 02 |  | This is to get the line speed up to 4 m/min | [26 empty] | 19.5
CX | 02 | 11 | 190626 | 03 |  | Pressures of 6, 4, and 2 bar were studied
CX | 02 | 11 | 190626 | 04 | [5 empty] | 0.55 | [21 empty] | 0.266 (14) | 17.7 | 34.3 | 32 | 40
CX | 02 | 11 | 190626 | 05
CX | 02 | 11 | 190626 | 06
CX | 02 | 11 | 190626 | 07 | [5 empty] | 0.6 | 25 | 0.6 | 1.5 | 12 | 3 | 4 | 7 | 7.6 | 10 | 4 | 3.5 | 3.3 | 7.2 | 7.5 | 4 | 7
CX | 02 | 11 | 190626 | 08
CX | 02 | 11 | 190626 | 09 | [27 empty] | 0.267 (10)
CX | 02 | 11 | 190703 | 01 |  | Test with various fabrics |  |  |  | 0.53 | [18 empty] | 3.4 (28) | 3.5 (28)
CX | 02 | 11 | 190711 | 01 |  | Test 90:10 blend with M55
CX | 02 | 11 | 190711 | 02 |  | Test 80:20 blend
CX | 02 | 11 | 190712 | 01 |  | 70:30 blend 52.5R:M55 | [25 empty] | 0.702 (07)
CX | 02 | 11 | 190712 | 02 |  | 90:10 blend 52.5R:M40 at 6 bar |  |  |  | 0.02 | 1.8 | 0.8 | 1.5 | 1.6
CX | 02 | 11 | 190712 | 03 |  | 90:10 blend 52.5R:M40 at 3 bar |  |  |  | 0.1 | 5.5 | 1.2 | 3.2 | 5
CX | 02 | 11 | 190712 | 04 |  | 80:20 blend 52.5R:M40 with hammers on
CX | 02 | 11 | 190712 | 05 |  | 80:20 blend 52.5R:M40 with hammers off
CX | 02 | 11 | 190717 | 01 |  | 70:30 blend of 52.5R:M40
CX | 02 | 11 | 190718 | 01 |  | 60:40 blend of 52.5R:M40
CX | 02 | 11 | 190718 | 02 |  | 60:40 blend of 52.5R:M40 |  |  |  | 0.55 | 48 | 0.5 | 1.9 | 18.5
CX | 02 | 11 | 190719 | 01 |  | Using PET top surface with uncalendered PP bottom surface
CX | 02 | 11 | 190719 | 02
CX | 02 | 11 | 190724 | 01 |  | 75:25 52.5R:M40 Hammers On
CX | 02 | 11 | 190724 | 02 |  | 75:25 52.5R:M40 Hammers Off
CX | 02 | 11 | 190724 | 03 |  | 70:30 52.5R:M40 Hammers On
CX | 02 | 11 | 190724 | 04 |  | 70:30 52.5R:M40 Hammers Off
CX | 02 | 11 | 190724 | 05 |  | 65:35 52.5R:M40 Hammers On
CX | 02 | 11 | 190724 | 06 |  | 65:35 52.5R:M40 Hammers Off
CX | 02 | 11 | 190725 | 01 |  | Test 5 of the new Shinkong yarns
CX | 02 | 11 | 190726 | 01 |  | Test all new yarns at narrow width
CX | 02 | 11 | 190729 | 01 |  | 0.1 wt% CaSO4 added
CX | 02 | 11 | 190729 | 02 |  | 0.25 wt% CaSO4 added
CX | 02 | 11 | 190729 | 03 |  | 0.5 wt% CaSO4 added
CX | 02 | 11 | 190729 | 04 |  | 1.0 wt% CaSO4 added
CX | 02 | 11 | 190730 | 01 |  | 1.0 wt% CaSO4 repeat
CX | 02 | 11 | 190730 | 02 |  | 1.0 wt% CaSO4 + 1.0 wt% Al2O3
#REF! | #REF! | #REF! | #REF! | #REF! |  | #REF!
CX | 02 | 11 | 190731 | 01 |  | Control with new batch of cement and sand
CX | 02 | 11 | 190801 | 01 |  | 0.1 wt % Al2O3 added from masterbatch
CX | 02 | 11 | 190802 | 01 |  | 0.25 wt % Al2O3 addition
CX | 02 | 11 | 190802 | 02 |  | 0.5 wt% Al2O3 addition | [30 empty] | 4.072433 | 9.598811
CX | 02 | 11 | 190802 | 03 |  | 1.0 wt% Al2O3 addition
CX | 02 | 11 | 190802 | 04 |  | 1.0 wt% CaSO4 + 1.0 wt% Al2O3 repeat | 13.3405 | 15.3875 | [28 empty] | 5.36 | 12.44
CX | 02 | 11 | 190913 | 01 |  | 75:25 52.5R:M40 sand at full width | 12.4752 | 14.08667 | [28 empty] | 3.931051 | 7.83358
CX | 02 | 11 | 190919 | 03 |  | 75:25 52.5R:M40 sand at full width
CX | 02 | 11 | 190923 | 01 |  | 75:25 52.5R:M40 sand at full width
CX | 02 | 11 | 190924 | 01 |  | 75:25 52.5R:M40 sand at full width | 12.07567 | 13.90056 | [28 empty] | 4.71 | 8.64
CX | 02 | 11 | 190924 | 02 |  | 75:25 52.5R:M40 at full width,. The pressure vessel had been raised in this instance to try to lower the base weight
CX | 02 | 11 | 191010 | 01 |  | First run with new fabric made from large production run at Cosmotec with CP in attendance
CX | 02 | 11 | 191010 | 02 |  | This is the other half of the above roll - it came from the same production wun but was split in 2 since the total weight was 180 kg
CX | 02 | 11 | 191014 | 01 |  | Standard operating conditions, trying to make a roll for lamination trials after 4 day shutdown
CX | 02 | 11 | 191014 | 02 |  | Repeat of running the line from earlier in the day to make samples for lamination trial
CX | 02 | 11 | 191016 | 01 |  | Best sample - this was then extrusion coated at PLAMA trial on 30/10/2019 with Exxon mEnable 4002MC
CX | 02 | 12 | 191031 | 01 |  | Try running the line at a faster rate, see if we get better results
CX | 02 | 12 | 191031 | 02 |  | Try running the line at a faster rate, see if we get better results
CX | 02 | 12 | 191101 | 01 |  | Try running the line at a faster rate, see if we get better results
CX | 02 | 12 | 191101 | 02 |  | Same but at lower RPM when pressurising RSR1
CX | 02 | 12 | 191102 | 03 |  | back to higher rpm during pressurising RSR2
CX | 02 | 12 | #REF! | 01 |  | try new SOP
CX | 02 | 12 | 191103 | 01 |  | Selvedge tempe fitted SB
CX | 02 | 12 | 191103 | 02 |  | both selvedge temple fitted on UWD side
CX | 02 | 12 | 191104 | 01 |  | try new air inlet, fitted on both sides, RSR3
CX | 02 | 12 | 191105 | 01 |  | RSR4
CX | 02 | 12 | 191105 | 02 |  | #REF!
CX | 02 | 12 | 191105 | 03 |  | RSR5
CX | 02 | 12 | 191106 | 02 |  | RSR6
CX | 02 | 15 | 191219 | 01 |  | Trial with thinnest combs on one SB side (V20) and Med thickness ( comparable to that of when the line jammed before) on the PT side V5, 2 banks of each (Palma Trial)
CX | 02 | 15 | 191220 | 01 | A: NIP, CP | 14 day 2 Mpa pressed and ctrl (not pressed) | 12.575 | 16.62363
[5 empty] | B: NIP, CP | 14 day 2 Mpa pressed and ctrl (not pressed) | 12.025 | 16.57407
[5 empty] | C: NONIP, CP | No nip bend test (MD) | 11.575 | 15.62644 | Note nonip samples are more poorly filled (see base wt.) and therefore thinner.
[5 empty] | D: NONIP, CP | No nip bend test (CD) | 11.77 | 15.77241
CX | 02 | 15 | 200116 | 01
CX | 02 | 10 | 200120 | 01
CX | 02 | 10 | 200120 | 02
[6 empty] | Extrusion trial | 10.05 | 13.73 | [6 empty] | 5 |  | 7.6 | [19 empty] | 5.3 | 7.6
[6 empty] | Extrusion trial |  | 16
[8 empty] | 16 - 17 | [6 empty] | 1.7 |  | 4.5 | 2.4 | [18 empty] | 3.667574 | 11.2143
CX | 02 | 10 | 200122 | 01 |  |  | 11.08 | 13.73333 | [6 empty] | 1.2 | 3.2 |  | 3 | [18 empty] | 4.627322 | 12.89057
CX | 02 | 09 | 200123 | 01
Note on F3: Charles Plumridge: Format: Letter (e.g. A) Description as required User (e.g. CP, CE)
Note on G5: Charles Plumridge: Greyed out text is for old purpose of this column - a copy of the same column in 'CX Sample Records'.
Note on AL98: Marcin: Submerged: 5.08
Note on AM98: Marcin: Submerged - 10.3
Note on AL102: Marcin: Submerged - 4.61
Note on AM102: Marcin: Submerged - 11.04

## Machine Configuration
MACHINE CONFIGURATION
Note substantial changes in configuration and brief note on why change made.
DATE
Fabric UWD | 1 | 2019-01-30 | Scaffolding pole mounted on minitec, strapping to provide breaking, fabric runs around the upper roller and through 1 nip finger to cetralise it
| 2 | 2019-06-12 | Using the final UWD stations, but with a scaffold pole and much narrower web width (250 mm)
| 3 | 2019-09-12 | Using final UWD stations at full width, and using rams to lift the web
4
Yarn CREEL | 1 | 2019-01-30 | yarn winded onto bobbins by "WOOL WINDER", bobbins placed on floor, tensioners mounted on horizontal minitec,yarn running into scray 1
| 2 | 2019-02-19 | no longer running of bobbins, running of cheeses
| 3 | 2019-06-12 | Final production creel installed and used
| 4 | 2019-10-30 | Yarn Droppers working by visual identification
Yarn Path | 1 | 2019-01-30 | through scray 2, does not go through S bend rollers, through scray 3, round inner bouncing plates (bolts removed accordingly), through scray 4
| 2 | 2019-03-11 | using the yarn rollers
| 3 | 2019-06-12 | Yarns are now running from the creel to the machine under the walkway as per the final machine production configuration
4
PV | 1 | 2019-01-30 | 1st itteration design
| 2 | 2019-06-12 | Major re-design of PV - new barrel, all lances became live, new barrel machined by TEMA
| 3 | 2019-10-30 | PV held fixed on its linear rails by shaft collars
4
5
6
Lances and manifold | 1 | 2019-01-30 | flexi tube set up, 9 lances, Live on outside, 5 live 4 dead, lance length 1.3m, lance type 4g
| 2 | 2019-02-20 | flexi tube set up, 7 lances, dead on outside, 3 live 4 dead, lance length 1.3m, lance type 4g
| 3 | 2019-03-01 | flexi tube set up, 7 lances, dead on outside, 3 live 4 dead, lance length 0.91m, lance type 4g, vibration plate not turned on
| 4 | 2019-03-04 | flexi tube set up, 7 lances, dead on outside, 3 live 4 dead, lance length 0.91m, lance type 4g, Lab vibration table attached to vibrate the tubes with 20mm of the tubes within the vibration plates - RWD, rotation tangent vertically up
| 5 | 2019-03-04 | flexi tube set up, 7 lances, dead on outside, 3 live 4 dead, lance length 0.91m, lance type 4g, Lab vibration table attached to vibrate the tubes with 20mm of the tubes within the vibration plates - FWD, rotation tangent vertically up
| 6 | 2019-03-11 | flexi tube set up, 7 lances, dead on outside, 3 live 4 dead, lance length 0.91m, lance type 4g, no vibration jig
| 7 | 2019-06-12 | New lance design with no flexi tubing - One bank installed in middle of vessel
| 8 | 2019-09-16 | New lance design with no flexi tubing - entire bank of lances installed to give full width
Unblocking methiod | 1 | 2019-02-12 | Hitting it with a stick
| 2 | 2019-06-12 | Unblocking shaft now mounted underneath MW and used with 1 set of hammers for narrow width trials
| 3 | 2019-09-12 | Initial operation of hammers - double striking achieved through failure of motor to catch hammer shaft after initial strike
| 4 | 2019-09-19 | Some major programming changes were made by GR to allow for double striking of the hammers
Edge Sealing | 1 | 2019-01-30 | Use 2 extra lances to stitch to zero
| 2 | 2019-02-01 | Added washers to the tensioners to prevent the looping
| 3 | 2019-02-18 | Use 2 plates, one for holding the fabric (slotted bolt holes) and one for doing the pile yarn sinking,(cut out some to alllow for stitching to zero)
| 4 | 2019-06-12 | Re-configuration after PV redesign so that stitching to 0 is being accomplished with 2 yarns
| 5 | 2019-06-19 | An additional edge stitch added on so that 3 yarns are stitching to 0 each side of the web
| 6 | 2019-09-12 | At full width, 5 yarns are stitching to 0 at the edge
Malliwatt | 1 | 2019-01-30 | as was purchased
| 2 | 2019-01-31 | increased support rail gap from 12mm to 14mm
| 3 | 2019-02-12 | increased support rail gap from 14mm to 15.5mm, 0.5mm shim under all of the guide leads
| 4 | 2019-06-12 | New support rail
Pile Yarn Sinkers | 1 | 2019-01-30 | original pile yarn sinkers grinded down by dan
| 2 | 2019-02-10 | V01 laser cut bent in on edges
| 3 | 2019-02-19 | 2 x laser cut plates with washer inbetween, dual purpose, hold fabric back and can vary thickness by altering the washers. Use and extra PYS on the outside of each lance, this stops the necking of the lances, PYS Distance Horizontal from Support Rail 0.7mm, PYS Distance Vertical from Support Rail
| 4 | 2019-03-15 | wedge design instead of washer, can vary thickness by inserting wedge
| 5 | 2019-06-12 | Re-design of pile yarn sinkers
RWD | 1 | 2019-01-30 | through pinch onto floor
2
3
Air inlet | 0.5 |  | 8mm hose on SB side
| 1 | 2019-11-02 | 1" inlet on Sb side
| 2 | 2019-11-04 | 2 x 1" inlet, one on each side, t off going to 1/8" on bearing
Cement Feed | 1 |  | Filled using vacuum and cyclone
| 2 | 2019-12-20 | PP used to fill vessle, still only doing one charge at a time though
3
4

## CX02 Form
CX 01 tt yymmdd nn
RECORD ALL MACHINE SETTINGS IN PRODUCTION RECORDS SPREADSHEET
TEST NAME
TEST PURPOSE
TEST RESULTS
TO TRY NEXT
COMMENTS / LESSONS LEARNT

## Sheet1
Yarn | Problem | Solution | Date | Time

## CX01 Lab Tests
CX 01 tt yymmdd nn
TEST
3D FABRIC TESTS |  | MD | TD | No samples | Results
| A4 Sample |  |  |  | Pass samples to Dan
| Peel P(UNS-1) |  |  |  | YYMMDD Peel Tests.exe
| Z-Strength Z(1) |  |  |  | YYMMDD Z Tests.exe
UNSET TESTS |  | Readings |  |  | Results
| Weight (g/30x30cm) |  |  |  | Pass this form to Dan
No QC | Thickness (mm) | 1 |  | 2 | Pass this form to Dan
Samples |  | 3 |  | 4
|  | 5 |  | 6
|  | MD | TD | No samples | Results
| Tensile T(UNS-2) |  |  |  | YYMMDD Tensile Tests.exe
| Peel P(UNS-1) |  |  |  | YYMMDD Peel Tests.exe
| Peel P(UNS-2) |  |  |  | YYMMDD Peel Tests.exe
SET TESTS |  | Readings |  |  | Results
| Weight (g/30x30cm) |  |  |  | Pass this form to Dan
No QC |  | MD | TD | No samples | No Days | Results
Samples | 3-Point Bend B(1-dd) |  |  |  |  | YYMMDD Bend Tests.exe
| 3-Point Bend B(2-dd) |  |  |  |  | YYMMDD Bend Tests.exe
| Compression C(1-dd) |  |  |  |  | YYMMDD Bend Tests.exe
| Peel P(SET-1) |  |  |  |  | YYMMDD Peel Tests.exe
| Peel P(SET-2) |  |  |  |  | YYMMDD Peel Tests.exe
| Abraision A(1-dd) |  |  |  |  | Pass Results to Marcin
COMMENTS

## ACRONYMS
ACRONYMS
| Acronym | Meaning | Description
| PV | Pressure Vessel | The large 450l cement Pressure Vessel
| PYS | Pile Yarn Sinker | Forms larger stitches allowing thicker material to be made
| PY | Pile Yans | Yarns formed as piles, big loops
| SBB | Bulk Bag Unloader | Accepts Bulk bags of cement for dosing into the machine
| STZ | Stitching To Zero | Seals the edges of the fabric

## SOP
Start Up
| 1. 01/11/2019 | 1. 01/11/2020 | 1. 01/11/2021 | 1. 01/11/2019
| Extractor on | Extractor on | Extractor on | Extractor on
| Dehumidifyer off | Dehumidifyer off | Dehumidifyer off | Dehumidifyer off
| Extraction box closed | Extraction box closed | Extraction box closed | Extraction box closed
| Air on to PV and PP | Air on to PV and PP | Air on to PV and PP | Air on to PV and PP
| SOP | SOP | SOP | SOP
| 1. 01/11/2019 | 2. 02/11/2019 | 3. 06/11/2019 | 4. 20/12/2019
1 | Start up list | Start up list | Start up list | Start up list
2 | Run Maliwatt at 1000mm/min | Run Maliwatt at 500mm/min | Run Maliwatt at 1000mm/min | Run Maliwatt at 1000mm/min
3 | Run paddles at 60 rpm | Run paddles at 30 rpm | Run paddles at 30 rpm | Run paddles at 30 rpm
4 | Slowly increase pressure, keep dial at 6 bar inlet, will take a couple of mins | Slowly increase pressure, keep dial at 6 bar inlet, will take a couple of mins | Slowly increase pressure, keep dial at 6 bar inlet, will take a couple of mins | Slowly increase pressure, keep dial at 6 bar inlet, will take a couple of mins
5 | When at 6 bar increase speed to 4000mm/min | When at 6 bar increase speed to 4000mm/min | When at 6 bar increase speed to 4000mm/min | When at 6 bar increase speed to 4000mm/min
6 | Hammers on | Hammers on | Hammers on | Hammers on
7 |  |  |  | Mark START of good material on PV rub plate (= 1250mm from tips of tubes)
Mark END of good material on PV rub plate (= 1250mm from tips of tubes)
Shut Down
| 1. 01/11/2019 | 2. 02/01/2020 | 2. 02/01/2021 | 2. 02/01/2020
| Run vessel completely empty | E-stop open | E-stop open | E-stop open
| Pressure in off | Extractor off | Extractor off | Extractor off
| E-stop open | Dehumidifyer on | Dehumidifyer on | Dehumidifyer on
| bearing air on | Extraction box closed | Extraction box closed | Extraction box closed
| lance tips covered | Cut a 350mm long strip (1250+100=1350mm) from the End Mark | Cut a 350mm long strip (1250+100=1350mm) from the End Mark | Cut a 350mm long strip (1250+100=1350mm) from the End Mark
| extractor off | Bag the strip in layflat tube and label it | Bag the strip in layflat tube and label it | Bag the strip in layflat tube and label it
| dehumidifyer on | Bag the roll in layflat tube and label it | Bag the roll in layflat tube and label it | Bag the roll in layflat tube and label it
| extraction box closed | Lance tips covered | Lance tips covered | Lance tips covered
| bag all samples | Log run in production run | Log run in production run | Log run in production run
log run in production run
19/11/19, added as the cement is well compacted in the tubes after a 11 day shut down, not caked