## Sheet1
Machine Direction: | CC5 | CC8 | CC13 | CCX without membrane | CCX extrusion with membrane | CCX with membrane control | CCX Narrow Width | CCX Full Width (upper quartile) | CCX Laminate Samples | CCX Laminate sample control | Tiltex | UCITY | SCG
Average thickness (D8058 current wording*), mm | 5.18 | 8.41 | 12.49 | 11.39 | 11.3 | 10.3 | 10.5 | 11.1 | 10.1 | 10.5 | 11.57 | 12.28 | 9.51
1 Day Initial Break (D8058 current wording*), Mpa | 4.26 | 4.09 | 4.47 | 5.36 | 2.29 | 1.8 | 6.02 | 5.89 | 7.43 | 7.52 | 1.94 | 4.86 | 5.66
Average thickness (D8058 PROPOSED wording**), mm | 4.73 | 8.12 | 11.78 | 7.63 | 7.8 | 7.4 | 7.1 | 7.4 | 8.4 | 9.3 |  | 10.62 | 7.84
1 Day Initial Break (D8058 PROPOSED wording**), Mpa | 4.66 | 4.34 | 4.91 | 11.92 | 4.8 | 4.2 | 13.01 | 11.58 | 10.58 | 9.11 |  | 6.53 | 7.62
Change using proposed wording | 9.39% | 6.112% | 9.843% | 122.4% | 109.6% | 133.3% |  | 96.6% | 42.4% | 21.14% |  |  | 34.63%
Cross Machine Direction: | CC5 | CC8 | CC13 | CCX without membrane | CCX with membrane | CCX with membrane control | CCX Narrow Width | CCX Full Width (upper quartile) | CCX Laminate Samples | CCX Laminate sample control | Tiltex | UCITY | SCG
Average thickness (D8058 current wording*), mm | 5.02 | 8.24 | 12.48 | 11.3 | 9.1 | 8.4 | n/a | 10.9 | 12.2 | 10.8 | 11.12 | 12.53 | 9.11
1 Day Initial Break (D8058 current wording*), Mpa | 4.69 | 4.53 | 4.24 | 4.75 | 3.83 | 1.61 | n/a | 3.1 | 4.42 | 4.02 | 1.94 | 5.11 | 5.19
Average thickness (D8058 PROPOSED wording**), mm | 4.75 | 7.73 | 11.93 | 8.4 | 7.2 | 7.6 | n/a | 7.325 | 9.1 | 8.1 |  | 11.06 | 7.73
1 Day Initial Break (D8058 PROPOSED wording**), Mpa | 5.16 | 5.15 | 4.65 | 6.77 | 4.2 | 3.08 | n/a | 5.82 | 7.92 | 6.05 |  | 6.49 | 7.29
CMD vs MD | 10.73% | 18.66% | -5.295% | -43.2% | -12.5% | -26.67% | #VALUE! | -49.74% | -25.14% | -33.59% |  | -0.6126% | -4.331%
30% if 1.5mm laminate thickness ignored
* Current wording:
6.7 Thickness Gage—A measurement device for characterizing the thickness of the specimens in the vicinity of the breaks which occur during the flexural test. The thickness gage shall have flat parallel anvils of between 10-mm (0.4-in.) and 15-mm (0.6-in.) diameter with an accuracy of 60.05 mm (60.002 in.).
9.1 Measure the specimen thickness, at four points along the line of break for an average result. This measurement may be completed either before or after load testing using the thickness gage.
** Proposed wording:
Para 6.7 Thickness Gage – A measurement device for characterizing the thickness of the specimens in the vicinity of breaks which occur during the flexural test. The thickness gage shall be a set of callipers with pointed jaws with an accuracy of +/- 0.05mm (+/- 0.01in.)
9.1 Measure the thickness of the fracture surface of the hardened cementitious material, at the thickest and thinnest point along the line of break to obtain a mean thickness, the calliper jaws should overlap the sample by 1-3 mm (0.04 – 0.12”) to ensure that an accurate measurement is obtained. Where multiple breaks occur during the test the line of the first break should be used, this will normally but not always be the crack closest to the centre of the specimen. The measurements must exclude the thickness of any additional fibrous or geomembrane material that is not trapped within the hardened cementitious material. It may be necessary to carefully cut away or peel back the soft fibrous or plastic material, taking care not to remove any hardened cementitious material, in order to accurately measure the thickness of the fracture surface.
NOTES:
CCX extrusion samples were low mass due to low speed running
CCX samples hydrated by spraying
Other GCCMsamples hydrated by immersion with a weight on top in accordance with ASTM