## Materials
Material Library |  | Colloquial reference | Date received | Manufacturer | Manufacturer Code | Material | Thickness | Mass per area | Guage | Staple diameter | Staple (est) dtex | Staple length | Manufacture Process | Colour (for ref) | Sample Size | MD ultimate tensile strength | CD ultimate tensile strength | MD Stiffness | CD Stiffness | Av strength-to-weight | MD ultimate tensile strength (post Needling) | TD ultimate tensile strength (post Needling) | MD/TD ratio | Proportion UTS left after needling | COST | Cost per Mass | Notes
!! | Promising? | [5 empty] | mm | g/m2 | Stitches/inch | mm | g/10,000m | mm |  |  |  | kN/m width (as according to ISO 9073-18:2008; slowed to 60mm/min for tapes) | kN/m width (as according to ISO 9073-18:2008; slowed to 60mm/min for tapes) | kN/m width | kN/m width | (kN/m)/(g/m2) | kN/m (as according to ISO 9073-18:2008; slowed to 60mm/min for tapes) | kN/m (as according to ISO 9073-18:2008; slowed to 60mm/min for tapes) |  |  | £/m2 @ 200,000m2/year | £/kg
!CC13 Closed |  |  |  | Heathcoat |  | PET |  |  | 12 |  |  |  | Knitted | White |  | 25.5 | 15.2 | 39.75 | 18.75
!CC13 Open |  |  |  | Heathcoat |  | PET | [6 empty] | Knitted | White |  | 7.9 | 5.8 | 21 | 12.75
!CC5 Closed |  |  |  | Heathcoat |  | PET |  |  | 28 |  |  |  | Knitted | White |  | 14 | 12.4 | 36 | 19.5
!CC5 Open |  |  |  | Heathcoat |  | PET | [6 empty] | Knitted | White |  | 7.1 | 1.8 | 20 | 17.25
!CC8 Closed |  |  |  | Heathcoat |  | PET |  |  | 16 |  |  |  | Knitted | White |  | 27.2 | 21.7 | 39.75 | 20.25
!CC8 Open |  |  |  | Heathcoat |  | PET | [6 empty] | Knitted | White |  | 8.1 | 4 | 22.5 | 22.5
_A | 1 | Nappy liner |  | Trutzscler | D15-421 Pos4 Trial 4 |  |  | 55 |  |  |  |  | Hydroentangled | White | A4 | [11 empty] | Possible for 1d stretching
_B | 2 | White geotextile |  | Trutzscler | C-2015 Polyvlies | PP |  | 163 |  |  |  |  | Needled | White | A4
_C | 5 | Grey felt |  | ? | - | PET |  | 121 |  | 0.019 |  |  | Needled | Grey | >1m2 | 2.723146 | 5.727562 |  |  | 0.03492028 |  |  | 0.475446 |  |  |  | Possibly from milican, Pete to find out mid feb '16 call.
_D | 1 | Lycra |  | ? |  | Lycra | [6 empty] | Woven | Black | >1m2
_E | 1 | White felt |  | Gentug | SDA120 | PET |  | 120 |  | 0.013 |  |  | Needled | White | >1m2 | 3.9 | 3.4 | 5.25 | 1.275 | 0.03041667 |  |  | 1.147059 |  | 0.2 | 1.666667
_F | 1 | Blue hydro |  | Renolit |  | PVC | 0.95 | 1200 |  |  |  |  | Extruded | Blue | >1m2 | 14.8 | 12.3 | 15 | 15 | 0.01129167 |  |  | 1.203252
_G | 1 | Weed supresser |  | Fleximas | Weedban 70 | PP | [6 empty] | Calandered | Black | >1m2
_H | 1 | Stablemas |  | Fleximas | Stablemas 115 | PP | [6 empty] | Calandered | White | >1m2
_I | 1 | Pavemas |  | Fleximas | Pavemas 95 | PP | [6 empty] | Calandered | White | >1m2
_J | 3 | 120 PP | 2016-01-21 | FYBAGrate |  | PP |  | 120 |  | 0.031 | 7.170293 |  | Needled | White | >1m2 | 6.030037 | 6.294643 |  |  | 0.05135283 |  |  | 0.9579634 |  | 0.6090909 | 5.075758 | Price for first few thousand squares - would drop sinificantly once big orders placed. Some fiber pullout with needle. Fairly thick fibers, might benefit from coarser needle
_K | 4.5 | 160 PP | 2016-01-21 | FYBAGrate |  | PP |  | 160 |  | 0.025 | 4.663302 |  | Needled | White | >1m2 | 5.261579 | 13.26536 |  |  | 0.05789668 |  |  | 0.3966406 |  | 0.7272727 | 4.545455 | Price for first few thousand squares - would drop sinificantly once big orders placed. Layer of heat consolidated PP on top - added to give stability to nonwoven/aid further processing.
_L | 4 | 285 PP | 2016-01-21 | FYBAGrate |  | PP |  | 285 |  | 0.023 | 3.947018 |  | Needled | White | >1m2 | 12.04797 | 20.16892 |  |  | 0.05652086 |  |  | 0.5973533 |  | 1.045455 | 3.668262 | Price for first few thousand squares - would drop sinificantly once big orders placed. Lots of fibers pulled out. Again, might benefit from coarser needle
_N | 2 | 300 PE | 2016-01-21 | FYBAGrate | n | PET |  | 300 |  | 0.025 | 6.872234 |  | Needled | Light Green | >1m2 | 9.563995 | 16.63646 |  |  | 0.04366743 |  |  | 0.5748816 |  | 0.9545455 | 3.181818 | Price for first few thousand squares - would drop sinificantly once big orders placed. Good fiber pull out, but no better then N. Much heavier. Might have other uses being so heavy.
_O | 1 | B.F. 242 PE |  | British Felt | AB-1 | PET |  | 242 |  | 0.017 | 3.177721 |  | Needled + Thermal | Black | A6 | [11 empty] | Thermal consolidation makes stiff and poor for needling. However, shows what might be possible with thermal consolidation for needled surfaces and low melt.
_P | 1 | B.F. 350 PE |  | British Felt | AB-1.5 | PET |  | 350 |  | 0.015 | 2.474004 |  | Needled + Thermal | Black | A6
_Q | 1 | B.F. 414 PE |  | British Felt | AB-2 | PET |  | 414 |  | 0.017 | 3.177721 |  | Needled + Thermal | Black | A6
_R | 1 | B.F. 500 PE |  | British Felt | AB-2.8 | PET |  | 500 |  | 0.024 | 6.333451 |  | Needled + Thermal | Black | A6
_S | 1 | 90 fleximas |  | Fleximas |  | PP |  | 90 |  | 0.024 |  |  | Needled + Thermal | White | >A3 | [11 empty] | Not good for needling, but might make good closed for needling. See attached tensile data
_T | 1 | 110 fleximas |  | Fleximas |  | PP |  | 110 |  | 0.026 |  |  | Needled + Thermal | White | >A3 | [11 empty] | Not good for needling, but might make good closed for needling. See attached tensile data
_U | 3 | 100 low melt |  | FYBAGrate |  | PET |  | 100 |  | 0.021 | 4.849048 |  | Needled | White | >1m2 | 2.475703 | 4.067479 |  |  | 0.03271591 |  |  | 0.6086578 |  | 0.63 | 6.3 | Price for first few thousand squares - would drop sinificantly once big orders placed.
_v | 5 | 150 PE | 2016-01-21 | FYBAGrate | FA150P/WT | PET |  | 175 |  | 0.016 | 1.910088 |  | Needled | White | 5 125m rolls | 3.880121 | 12.85293 |  |  | 0.04780872 |  |  | 0.3018861 |  | 0.6818182 | 3.896104 | Price for first few thousand squares - would drop sinificantly once big orders placed. Excellent fiber pull out. Closest to C
_V | 4 | Fleximas black 200 |  | Fleximas |  | PET |  | 200 |  | 0.02 | 4.39823 |  | Needled | Black | >1m2 | 2.840208 | 2.984463 |  |  | 0.01456168 |  |  | 0.9516648 |  |  |  | Felt before thermal consolidation
_W | 4.5 | Gentug lowmelt |  | Gentug |  | 20% low melt 80% PE |  | 150 |  | 0.015 | 2.474004 | 38 | Needled | White | >1m2 | 5.039729 | 5.387899 |  |  | 0.03475876 |  |  | 0.9353794 |  | 0.3 | 2 | Price quoted based on 100,000m2/year. Low melt is 4 dernier; PE is 3.
_X |  | Stretchy Exxon |  | Exxon Mobil |  | Elastomeric Polyolefin |  | 110 |  |  |  |  | Hydroentangled | White | >A2 | [11 empty] | 18% Extesible Bico PP/PE 64% Vistamaxx 7050FL PBE. Designed for nappys, but much have geotextile applications
_Y |  | Stretchy Fi-Tech |  | Fi-Tech | Sample 214 | PP Elastomer |  | 124 |  |  |  |  | Woven | White | >A2
_Z | 4 | Black tape |  | Fleximas |  | PP uncoated |  | 84 |  |  |  |  | Woven | Black | >A1 | 20.99168 | 11.85198 | 58.5 | 42 | 0.195498 | 13.22534 | 5.850702 | 1.771154 | 0.5618377 |  |  | Might make strong impervious bottom surface for needled sample. Some fibres broken on needling and pulled out of surface.
AA | 4 | Tonne sack side |  | ? |  | PP Coated |  | 200 |  |  |  |  | Woven | White | >A1 | 47.20161 | 30.7876 | 92.25 | 92.25 | 0.194973 | 29.07068 | 20.43158 | 1.533137 | 0.6397566 |  |  | Might resist needling better. Fibres appear to have been coated on the inside to make waterproof. Might be a way of covering the holes made by needling?
AB | 4.5 | Tonne sack top |  | ? |  | PP Coated |  | 80 |  |  |  |  | Woven | White | >A1 | 10.46916 | 11.76545 | 37.5 | 37.5 | 0.1389663 | 6.064716 | 7.355474 | 0.8898229 | 0.6022346 |  |  | Might resist needling better. Likewise, appears to have been coated
AC | 4 | Shelter thick |  | ? |  | PET coated |  | 400 |  |  |  |  | Woven | White | Lots | 44.45588 | 48.85445 | 120 | 120 | 0.1166379 | 25.24181 | 33.7727 | 0.9099658 | 0.6295434
AD | 4 | Shelter thin |  | ? |  | PET coated |  | 260 |  |  |  |  | Woven | White | Lots | 28.66057 | 21.46655 | 75 | 75 | 0.09639831 | 18.27451 | 15.60768 | 1.335127 | 0.6823442
AE | 4 | PP drag strip |  | ? |  | PP coated |  | 170 |  |  |  |  | Woven | Blue/black | Lots | 21.84735 | 21.03469 | 58.5 | 58.5 | 0.1261237 | 13.77561 | 14.83921 | 1.038634 | 0.6680013
AF | 3.5 | Tarpaulin |  | ? |  | PP coated? Maybe |  | 65 |  |  |  |  | Woven | Blue | Lots | 8.057378 | 3.73492 | 41.25 | 15 | 0.09070999 | 5.066061 | 3.418066 | 2.157309 | 0.7719563
AG | 3 | Lazer cut bags |  | ? |  | PP? Uncoated |  | 80 |  |  |  |  | Woven | White | Lots | 9.029443 | 11.86216 | 71.25 | 47.25 | 0.1305725 | 5.082103 | 6.899113 | 0.7611973 | 0.5722219
AH | 5 | Coarse PE |  | FYBAGrate |  | PET |  | 340 |  | 0.1030718 | 17 |  | Needled | White | >1m2 | 8 | 11 | 1.5 | 1.5 | 0.02794118 |  |  | 0.7272727 |  |  |  | Fairly stretchy very coarse nonwoven
AI |  | Stretchy PE |  | FYBAGrate |  | PET |  | 100 |  |  |  |  | Needled | White | >1m2 | 8 | 3.5 | 24.75 | 15 | 0.0575 |  |  | 2.285714 |  |  |  | Extremely stretchy fine nonwoven
AJ |  | Extra coarse PE |  | FYBAGrate |  | PET |  | 350 |  | 0.1697653 | 28 |  | Needled | White | >1m2 | 10 | 10 | 1.5 | 1.5 | 0.02857143 |  |  | 1
AK |  | V thin PP |  | FYBAGrate |  | PET |  | 40 |  |  |  |  | Calandered | White | 4 x A4 | 1 | 0 | 2.25 |  | 0.0125
AL | 2 | Armordon | 2016-10-06 | Don & Low/Thrace | F001830937 | PP |  | 107 |  |  |  |  | Woven | White | 100m2 | 28.6 | 33.3 | 71.25 | 71.25 | 0.2892523 |  |  | 0.8588589 |  | 0.7 | 6.542056 | Ordered 250m x 50cm roll from D&L 14/11/16
AM | 2 | Maynard nonwoven |  | Trutzscler |  | PP |  | 150 |  |  |  |  | Needled | White | A4 | 6 | 10 |  |  | 0.05333333 |  |  | 0.6
AN | 4 |  |  | AMR |  | PP |  | 190 |  | 0.03637827 | 6 |  | Needled | White | 10m2 | [9 empty] | 0.42 | 2.210526 | Doesn't needle as well as AP, but is PP
AO | 3 |  |  | AMR |  | PET |  | 150 |  | 0.03637827 | 6 |  | Needled | White | A5 | [9 empty] | 0.3 | 2 | Needles make large holes, but make suitable protection layer
AP | 5 |  |  | AMR |  | PET |  | 200 |  | 0.03637827 | 6 |  | Needled | White | A5 | [9 empty] | 0.4 | 2 | Excellent ability to pull fibres out of surface, while still quite well consolidated
AQ | 3 |  |  | AMR |  | PET |  | 200 |  | 0.03637827 | 6 |  | Needled | White | A5 | [9 empty] | 0.4 | 2 | Very unconsolidated, makes it easy to needle byt a poor wear surface
AR | 3 |  |  | AMR |  | PET |  | 300 |  | 0.03637827 | 6 |  | Needled | White | A5 | [9 empty] | 0.6 | 2 | Well consolidated, probably heavier than what we need
AS | 3 |  |  | AMR |  | PET |  | 330 |  | 0.09094568 | 15 |  | Needled | White | A5 | [9 empty] | 0.66 | 2 | Thick fibres, needles well with 30 guage needles, but less well consolidated than AH, so fibres can be pulled out of surface rather too readily.
AT | 3 | Low consolidated 17 dtex PP |  | FYBAGrate |  | PP |  | 250 |  | 0.1030718 | 17 |  | Needled | White | 125m2 | 4.1 | 1.9 | 1.5 | 1.5 | 0.012 | [6 empty] | Worried this is too corse and not well enough consolidated to make a good filter or fibre donor - if consolidation poor, fibres pull out too easily. This may have passed that limit. Also looks as if the PP fibres pull over each other much more easily than PE. Might be worth considering a PE nonwoven. Better fire, wider use of glues, etc if can square against alkaline resistance.
AU | 4 | Light needlepunched keying |  | Don & Low/Thrace | P100NW or ST100-450HP | PP |  | 100 |  |  |  |  | Needled | White | A4 | [11 empty] | Too consolidated for wear face, might make good keying or protective.
AV | 4 | Consolidated NW 150 |  | Don & Low/Thrace | P150NW | PP |  | 150 |  |  |  |  | Needled | White | A4 | [11 empty] | Too consolidated for wear face, might make good keying or protective
AW | 1 | Consolidated NW 200 |  | Don & Low/Thrace | P200NW | PP |  | 200 |  |  |  |  | Needled | White | A4 | [11 empty] | Too consolidated for wear face, might make good keying or protective
AX | 1 |  |  | Don & Low/Thrace | S12NW | PP |  | 150 |  |  |  |  | Thermal | White | A4 | [11 empty] | Might make keying, too easy to cut to make protective
AY | 1 |  |  | Don & Low/Thrace | S14NW | PP |  | 156 |  |  |  |  | Thermal | White | A4 | [11 empty] | Might make keying, too easy to cut to make protective
AZ | 4 |  |  | Don & Low/Thrace | Lotrak 100 | PP |  | 87 |  |  |  |  | Thermal | White | 45m2 | 9.2 | 5.5 | 24.75 | 11.25 | 0.08448276 |  |  |  |  | 0.28 | 3.218391 | Might make keying, too easy to cut to make protective. Nice and rough surface.
BA |  |  |  | Don & Low/Thrace | CO040FEUPE | PP |  | 40 |  |  |  |  | Calandered | Beige | A4 | [11 empty] | Large sample ordered - best of testing lot for
BB |  |  |  | Don & Low/Thrace | CO080B1UPE | PP |  | 80 |  |  |  |  | Calandered | White | A4
BC | 4 | Plastering keying stuff |  | Don & Low/Thrace | A040B12U2 | PP |  | 40 |  |  |  |  | Calandered | White | 100m2 | 0.7 | 0.5 | 7.5 | 7.5 | 0.015 |  |  |  |  | 0.1 | 2.5 | Large sample ordered - best of testing lot for hydroentangled keying layer.
BD |  |  |  | Don & Low/Thrace | A050B12U2 | PP |  | 50 |  |  |  |  | Calandered | White | A4
BE |  |  |  | Don & Low/Thrace | A060B12U2 | PP |  | 60 |  |  |  |  | Calandered | White | A4
BF | 4 | Consolidated Donor |  | FYBAGrate | FA250PP/WT | PP |  | 250 |  |  |  |  | Needled | White | 125m2 | 6.5 | 10.9 | 6 | 3 | 0.0348 | [6 empty] | More consolidated PP version of AT. Use as fibre donor.
BG | 4 | Needled NW Keying |  | FYBAGrate | FA120PP/WT | PP |  | 120 |  |  |  |  | Needled | White | 125m2 | 3.9 | 6.9 | 3.75 | 3 | 0.045 | [6 empty] | Effectivly bulk order of J but somewhat more consolidated. For use as keying layer
BH | 4 | Plain PP woven tape |  | Don & Low/Thrace | IM04713AA 200 250AA | PP |  | 154 |  |  |  |  | Woven | White | 1m2 | 36 | 24 |  |  | 0.1948052 |  |  |  |  | 0.51 | 3.311688 | Potential alternative to armordon if the latter won't bond
BI | 1 | Extruded PP backed NW |  | AMR |  | PP |  | 1200 |  |  |  |  | Extruded | White | A3 | 37 | 34.5 | 56.25 | 41.25 | 0.02979167 | [6 empty] | Interesting alternative to laminating, much more flexible. Probably difficult to integrate onto the same line as a
BJ | 4 | Thin PE AMR |  | AMR | B-062671 | PET |  | 140 |  | 0.0406224 | 6.7 |  | Needled | White | 100m2 | 4.4 | 4.6 | 1.5 | 1.5 | 0.03214286 | [6 empty] | Probably too thin to be a good filter, but does have excellent 'tuft-strength'
BK | 5 | Well consolidated NW D&L |  | Don & Low/Thrace | CL200NW | PP |  | 200 |  | 0.028 | 5.849646 |  | Needled | White | 100m2 | 10.3 | 15 | 9.975 | 9.975 | 0.06325 |  |  |  |  | 0.56 | 2.8 | Inc container-delivery to pontypridd direct from Thrace in Greece.
BL | 2 |  |  | Don & Low/Thrace | LM01135AA | PP |  | 59 |  |  |  |  | Woven | White | A4 | 12 | 12 |  |  | 0.2033898 | [6 empty] | Probably too open - no way for cement to key to warp
BM | 3 |  |  | Don & Low/Thrace | WB059C1DT | PP |  | 119 |  |  |  |  | Woven | Beige-black | A4 | 15.3 | 12.9 |  |  | 0.1184874 | [6 empty] | Cement keys well to it, but not to weft - if went down this route, would need 'fluffy' in both directions. However, noes not needle well unless it is pre-coated (tried with EVA, though could be PVC/PP)
BN | 2 |  |  | Don & Low/Thrace | IW02363TT | PP |  | 91 |  |  |  |  | Woven | Beige | A4 | 16 | 11 |  |  | 0.1483516 | [6 empty] | Cement keys well to it, but not to weft - if went down this route, would need 'fluffy' in both directions. However, noes not needle well unless it is pre-coated (tried with EVA, though could be PVC/PP)
BO | 4 | Open white |  | Don & Low/Thrace | SW04801BB | PP |  | 85 |  |  |  |  | Woven | White | 2m2 | 6.3 | 13.6 | 17.25 | 55.5 | 0.1170588 |  |  |  |  | 0.335 | 3.941176 | 200cm x 1200lm rolls @ £0.335 / m2 (ex – works). Please note a high MOQ for this one of 160,000m2. This would need to be ordered as a single order but could be called off (and Invoiced) over 6-9 months.
BP | 4 | Open beige |  | Don & Low/Thrace | SW04001MT | PP |  | 74 |  |  |  |  | Woven | Beige | 2m2 | 6.1 | 9.7 | 13.125 | 50.25 | 0.1067568
BQ | 2 | GCL tape |  | Don & Low/Thrace | IW039A2TT | Viscoes |  | 116 |  |  |  |  | Woven | Beige | 2m2 | 19.9 | 18.5 | 88.2 | 150 | 0.1655172
BR |  | Black fibrilated |  | Don & Low/Thrace | IW05149DD | PP |  | 116 |  |  |  |  | Woven | Black | 4m2 | 16.4 | 19.9 | 9.975 | 9.975 | 0.1564655
BS |  | Natural fibrilated |  | Don & Low/Thrace | PW07111TT | PP |  | 120 |  |  |  |  | Woven | Beige | 4m2 | 22.1 | 12.4 | 99.975 | 37.5 | 0.14375
BT | 4 | 1mm HDPE |  | ? | 20002020 1mm | HDPE | 0.95 | 900 |  |  |  |  | Extruded | Black | 2m2 | 24.2 | 21.1 | 525 | 525 | 0.02516667
BU |  | Rienforced roofing TPO |  | IKO Group | Spectraplan SM | TPO | 1.2 | 1450 |  |  |  |  | Extruded | Grey | 2m2 | 30.9 | 24 | 202.5 | 202.5 | 0.01893103 | [6 empty] | Glass fibre rienforcement - remember not exposed to the cement due to being embedded in the membrane.
BV |  | Nonwoven backed rppfomg TPO |  | IKO Group | Spectraplan SG | TPO | 1.5 | 1600 |  |  |  |  | Extruded | Grey | 2m2 | 29.8 | 24 | 247.5 | 247.5 | 0.0168125
BW |  | Plane TPO |  | IKO Group | Spectraplan D | TPO | 1.15 | 1450 |  |  |  |  | Extruded | Grey | 2m2 | 9.1 | 8.7 | 247.5 | 247.5 | 0.006137931
BX |  | Rienforced Blue Hydro |  | Renolit |  | PVC | 1.35 | 1700 |  |  |  |  | Extruded | Blue | Lots | 21.5 | 19.1 | 97.5 | 97.5 | 0.01194118
BY |  | Rough sided PP |  | Atarfil | Atarpol 1.2mm | PP | 1.2 | 1000 |  |  |  |  | Extruded | Black | 1m2 | 15.8 | 12.8 | 525 | 525 | 0.0143 |  |  |  |  | 2.6 | 2.6 | Price inc shipping to PP. For 1.2 mm PP, 30/05/2018 quote: 2.52 euro/m2
BZ |  | 0.75mm LDPE |  | Atarfil | Atarfil LLD 0.75mm | LDPE | 0.75 | 750 |  |  |  |  | Extruded | Black | 1m2 | 13.8 | 15.5 | 525 | 525 | 0.01953333 |  |  |  |  | 1.1 | 1.466667 | Price for 1mm version £1.46/m2 (31/03/17) shipped to CC. Scales roughly with weight - need to get an accurate quote.
CA |  | Black/yellow rienforced PP |  | Atarfil | Atarpol RSP 1.2mm | Fibreglass rienforced PP? | 1.2 | 1100 |  |  |  |  | Extruded | Black/Yellow | 1m2 | 37.5 | 30.4 | 525 | 525 | 0.03086364
CB | 5 | Scrim rienforced LLDPE |  | HBB Geosales | Duraskin K30B | PET rienforced LLDPE | 0.5 | 600 |  |  |  |  | Extruded | Black | 1m2 | 34.5 | 30.6 | 142.5 | 142.5 | 0.05425 |  |  |  |  | 2.95 | 4.916667
CC |  | Coated wovenn 220 |  | HBB Geosales | Coverup 220 | LDPE coated woven HDPE | 0.25 | 220 |  |  |  |  | Coated woven | Green/black | 1m2 | 23 | 19.5 | 127.5 | 127.5 | 0.09659091
CD |  | Coated wovenn 240 |  | HBB Geosales | Coverup240 | LDPE coated woven HDPE | 0.35 | 240 |  |  |  |  | Coated woven | Olive green | 1m2 | 18.2 | 17.1 | 127.5 | 82.5 | 0.07354167
CE |  | Coated wovenn 380 |  | HBB Geosales | Coverup 380 | LDPE coated woven HDPE | 0.45 | 380 |  |  |  |  | Coated woven | Olive green | 1m2 | 30.2 | 30.2 | 202.5 | 202.5 | 0.07947368
CF |  | Coated wovenn 550 |  | HBB Geosales | Coverup 550 | LDPE coated woven HDPE | 0.7 | 550 |  |  |  |  | Coated woven | Black | 1m2 | 41 | 38.8 | 180 | 180 | 0.07254545
CG | 4 | 1mm LDPE |  | ? | 002127 | LDPE | 1 | 950 |  |  |  |  | Extruded | Black | 2m2 | 14.1 | 14.2 | 337.5 | 337.5 | 0.01489474
CH | 4 | 1mm PP |  | ? | 20010113 | PP | 1 | 900 |  |  |  |  | Extruded | Black | 2m2 | 7.5 | 9.5 | 210 | 210 | 0.009444444
CI | 3 | LDPE coated woven HDPE 270 |  | Lows of Dundee | PE270 HD | LDPE coated woven HDPE | 0.3 | 270 |  |  |  |  | Coated woven | Black | A5 | 12.5 | 13.5 |  |  | 0.04814815
CJ | 2 | LDPE coated woven HDPE |  | Lows of Dundee | PE14/50 | LDPE coated woven HDPE | 0.2 | 200 |  |  |  |  | Coated woven | Beige | A5
CK | 3 | 0.5mm PVC |  | Lows of Dundee | Pond Liner 200cm | PVC | 0.5 | 500 |  |  |  |  | Extruded | Black | A5
CL | 4 | 0.75mm HDPE |  | GSE | HSD075AM | HDPE | 0.75 | 700 |  |  |  |  | Extruded | Black | 1m2 | 15.6 | 17.8 | 487.5 | 487.5 | 0.02385714 |  |  |  |  | 2.24 | 3.2 | GSE 0.75mm HD FrictionFlex (single side textured, GM13). 66No rolls at 2.2m by 130m = 18,876m2 at £2.24/m2 CPT Pontypridd 18th August 17
CM | 4 | 0.5mm HDPE |  | GSE | HSD050AM | HDPE | 0.5 | 475 |  |  |  |  | Extruded | Black | 1m2 | 10.9 | 13.2 | 337.5 | 337.5 | 0.02536842
CN | 3 | 0.5mm PP |  | GSE | GSE Proflex 050 | PP | 0.5 | 475 |  |  |  |  | Extruded | Black | 1m2 | 5.9 | 5.1 | 127.5 | 127.5 | 0.01157895
CO | 3 | 0.75mm PP |  | GSE | GSE Proflex 075 | PP | 0.75 | 650 |  |  |  |  | Extruded | Black | 1m2 | 8.4 | 7.1 | 165 | 127.5 | 0.01192308
CP | 4 | 0.75mm HDPE |  | Atarfil | HD 0,75MM | HDPE | 0.75 | 700 |  |  |  |  | Extruded | Black | 1m2 | 13.4 | 14.4 | 337.5 | 337.5 | 0.01985714 |  |  |  |  | 1.05 | 1.5 | Price for 1mm £1.40/m2 (31/03/17). 30/05/2018 update: £1.77/m2 inc shipping to CC. Scales roughly with weight - need to get an accurate quote.
CQ | 2 | Tramp's Trouser |  | Ebay |  | Mixed |  | 300 |  |  |  |  | Stitch bonded | Multicoloured | 3m2 | 2.7 | 1 | 5.625 | 3.75 | 0.006166667
CR | 4 | 100g/m2 Malifleece | 2017-02-20 | Stonebridge NWs | 100 Malifleece | PET |  | 100 | 15 |  | 3 | 100 | Stitch bonded | White | 1m2 | 1.9 | 4.7 | 2.625 | 2.625 | 0.033 |  |  |  |  | 0.25 | 2.5
CS | 4 | 150g/m2 Malifleece | 2017-02-20 | Stonebridge NWs |  | PET |  | 150 | 15 |  | 3 | 100 | Stitch bonded | White | 1m2 | 2.5 | 6.6 | 2.625 | 2.625 | 0.03033333
CT | 4 | 130g/m2 Malifleece | 2017-02-20 | Stonebridge NWs |  | PET |  | 130 | 15 |  | 3 | 100 | Stitch bonded | White | 1m2 | 2.2 | 7.6 | 2.625 | 2.625 | 0.03769231 |  |  |  |  | 0.4 | 3.076923
CU | 4 | 200g/m2 Malifleece | 2017-02-20 | Stonebridge NWs |  | PET |  | 200 | 15 |  | 3 | 100 | Stitch bonded | White | 1m2 | 1.6 | 3 | 1.875 | 1.875 | 0.0115
CV | 4 | 180g/m2 Malifleece | 2017-02-20 | Stonebridge NWs |  | PET |  | 170 | 15 |  | 3 | 100 | Stitch bonded | White | 1m2 | 1.2 | 2.5 | 1.5 | 1.5 | 0.01088235
CW | 2 | Malifleece-Curtain | 2017-02-20 | Stonebridge NWs |  | PET-Polycotton |  | 290 | 15 |  | 3 | 100 | Stitch bonded | White | 1m2 | 13.1 | 11.3 | 52.5 | 142.5 | 0.04206897
CX | 3 | Double 130 Malifleece | 2017-02-20 | Stonebridge NWs |  | PET |  | 260 | 15 |  | 3 | 100 | Stitch bonded | White | 1m2
CY | 2 | 200 Double bed Maliwatt | 2017-02-20 | Stonebridge NWs |  | Viscoes |  | 110 | 9 |  |  |  | Stitch bonded | White | 1m2 | 4.5 | 8.1 | 11.25 | 11.25 | 0.05727273
CZ | 2 | 110 Maliwatt | 2017-02-20 | Stonebridge NWs |  | PET |  | 200 | 9 |  |  |  | Stitch bonded | Cream | 1m2 | 5.5 | 0.7 | 22.5 | 1.875 | 0.0155
DA | 3 | 75 micron LDPE |  | Tech-Folien |  | LDPE | 0.075 | 69 |  |  |  |  | Extruded | White | A4 | 2.2 | 1.5 | 525 | 525 | 0.02681159
DB | 3 | 380 micron LDPE |  | Tech-Folien |  | LDPE | 0.38 | 350 |  |  |  |  | Extruded | Transparent | A4 | 5.5 | 5.7 | 525 | 525 | 0.016
DC | 4 | 80 micron HDPE |  | Tech-Folien |  | HDPE | 0.08 | 77.6 |  |  |  |  | Extruded | Transparent | A4 | 2.1 | 2.2 | 525 | 525 | 0.02770619 |  |  |  |  | 0.14 | 1.804124
DD | 4 | 200 micron HDPE |  | Tech-Folien |  | HDPE | 0.2 | 194 |  |  |  |  | Extruded | White | A4 | 4.4 | 4.7 | 525 | 525 | 0.02345361 |  |  |  |  | 0.36 | 1.85567
DE | 3 | 6 den AMR PP |  | AMR |  | PP |  | 200 |  |  |  |  | Needled | White | 150m2 | 7.2 | 7.6 | 7.5 | 6 | 0.037
DF | 4 | 4 den AMR PP |  | AMR |  | PP |  | 200 |  |  |  |  | Needled | White | 150m2 | 11.2 | 21.9 | 9.75 | 9.75 | 0.08275
DG | 3 | 0.5mm LLDPE |  | GSE | HSE LLDPE 050 | LLDPE | 0.5 | 475 |  |  |  |  | Extruded | Black | 1m2 | 7.3 | 8.9 | 225 | 225 | 0.01705263 |  |  |  |  | 1.02 | 2.147368 | GSE 0.5mm UltraFlex / LL Smooth (GM17) or GSE 0.5mm HD Smooth (GM13). 46No rolls at 2.2m by 280m = 28,336m2 at £1.02/m2 + VAT CPT Pontypridd 18th August 17
DH | 3 | 0.75mm LLDPE |  | GSE | HSE LLDPE 050 | LLDPE | 0.75 | 700 |  |  |  |  | Extruded | Black | 1m2 | 12.4 | 12.7 | 225 | 225 | 0.01792857 |  |  |  |  | 1.49 | 2.128571 | GSE 0.75mm UltraFlex / LL Smooth (GM17) or GSE 0.75mm HD Smooth (GM13). 30No rolls at 2.2m by 280m = 18,480m2 at £1.49/m2 + VAT CPT Pontypridd 18th August 17
DI | 3 | 1mm LLDPE |  | GSE | HSE LLDPE 050 | LLDPE | 1 | 900 |  |  |  |  | Extruded | Black | 1m2 | 18.2 | 18.2 | 300 | 300 | 0.02022222 |  |  |  |  | 1.96 | 2.177778 | GSE 1.00mm UltraFlex / LL Smooth (GM17) or GSE 1.00mm HD Smooth (GM13). 30No rolls at 2.2m by 210m = 13,860m2 at £1.96/m2 + VAT CPT Pontypridd 18th August 17
DJ | 5 | 180 Lortrak |  | Don & Low/Thrace | S18NW | PP |  | 180 |  |  |  |  | Needled + Thermal | White | 10m2 | 23.7 | 15.3 | 48.75 | 17.25 | 0.1083333 |  |  |  |  | 0.5 | 2.777778
DK | 3 | 250 HDPE film |  | Tech-Folien |  | HDPE |  | 250 |  |  |  |  | Extruded | White | 5m2 | 6.3 | 6.9 | 300 | 300 | 0.0264 |  |  |  |  | 0.45 | 1.8
DL | 3 | 120 HDPE film |  | Tech-Folien |  | HDPE |  | 120 |  |  |  |  | Extruded | White | 5m2 | 2.4 | 2.7 | 300 | 300 | 0.02125 |  |  |  |  | 0.22 | 1.833333
DM | 3 | 0.9mm scrim LLDPE |  | HBB Geosales | K36B-0.9mm | LLDPE with PET scrim | 0.9 | 800 |  |  |  |  | Extruded | Black | A4 | 31 | 35 |  |  | 0.04125 |  |  |  |  | 3.65 | 4.5625
DN | 3 | 1.1mm scrim LLDPE |  | HBB Geosales | K45B-1.1mm | LLDPE with PET scrim | 1.1 | 950 |  |  |  |  | Extruded | Black | A4 | 32 | 35 |  |  | 0.03526316 |  |  |  |  | 4.33 | 4.557895
DO | 2 | 0.9mm scrim PP |  | HBB Geosales | KQ36B-0.9mm | PP with PET scrim | 0.9 | 850 |  |  |  |  | Extruded | Black | A4
DP | 2 | 7960M Knitted mesh |  | Georh+Otto Friedrich | 7960M | PET |  | 80 |  |  |  |  | Knitted | White | A4 | [9 empty] | 0.4 | 5
DQ | 1 | 8993 Knitted mesh |  | Georh+Otto Friedrich | 8993 | PET | [6 empty] | Knitted | White | A4
DR | 1 | 9037 Knitted mesh |  | Georh+Otto Friedrich | 9037 | PET | [6 empty] | Knitted | White | A4
DS | 5 | Lotrak 200 |  | Don & Low/Thrace | Lotrak 200 | PP |  | 200 |  |  |  |  | Needled + Thermal | White | 200m2 | 20 | 11.3 | 37.5 | 6.75 | 0.07825 |  |  |  |  | 0.56 | 2.8
DS-1903 |  | New Batch March 2019 | __/03/2019 | Don & Low/Thrace | [10 empty] | 3 rolls of ~ 2m x 50 m
DT | 4 | New roll of BK waxy | 2017-04-25 | Don & Low/Thrace | CL200NW (new) | PP |  | 185 |  | 0.028 | 5.849646 |  | Needled | White | 100m2 | 11.6 | 13.6 | 16.5 | 10.5 | 0.06325 |  |  |  |  | 0.56 | 2.8 | Inc container-delivery to pontypridd direct from Thrace in Greece. Has a waxy feel to it causing water to bead on the surface. Some kind of change in conposition over last time, obviously detremental.
DU | 2 | Laid scrim | 2017-05-03 | Miliken | 4000113798 | PET |  | 100 |  |  |  |  | Laid | White | A4 | 19.6 | 19.6 |  |  | 0.196
DV | 2 | Laid scrim 2 | 2017-05-03 | Miliken | 4000064996 | PET |  | 140 |  |  |  |  | Laid | White | A4 | 21 | 21 |  |  | 0.15
DW | 2 | Uncoated knitted scrim | 2017-05-03 | Miliken | 9x8 1000x1300 den PET Uncoated | PET |  | 100 |  |  |  |  | Knitted | White | A1 | 22.8 | 22.6 | 525 | 525 | 0.227 | [5 empty] | 0.414 | "about 1 dollar per 80 inch per yard" ex works
DX | 2 | Coated knitted scrim | 2017-05-03 | Miliken | 400161956 | PET |  | 105 |  |  |  |  | Knitted | White | 5m2 | 22.3 | 22.3 | 525 | 525 | 0.212381
DY | 1 | Calandered one side PET Gentug | 2017-05-25 | Gentug | BPFK 170 BEYAZ | PET |  | 170 |  |  |  |  | Needled | White | A4 | 4.8 | 4.5 | 45 | 45 | 0.02735294
DZ | 1 | Thick PET Gentug | 2017-05-25 | Gentug | TFK350 | PET |  | 350 |  |  |  |  | Needled | White | A4 | 15.4 | 14.2 | 24 | 12.75 | 0.04228571
EA | 2 | Diagonal LLDPE 0.5 | 2017-05-27 | HBB Geosales |  | LLDPE | 0.3 | 361 |  |  |  |  | Extruded | Black/Grey | 10m2 | 5.3 | 8 | 187.5 | 187.5 | 0.01842105 |  |  |  |  | 1.85 | 5.124654 | 13/04/2017 Delivered Pontypridd. 30o 9.7kN/m; 60o 10.5kN/m. Stiffness (3000,3000)
EB | 2 | Diagonal LLDPE 0.2 | 2017-05-27 | HBB Geosales | Dura Scrim 8BV | LLDPE | 0.2 | 185 |  |  |  |  | Extruded | Black | 10m2 | 2.9 | 5.1 | 300 | 300 | 0.02162162 |  |  |  |  | 0.99 | 5.351351 | 13/04/2017 Delivered Pontypridd. 30o 7.1kN/m; 60o 7.1kN/m. Stiffness (3000,3000)
EC | 2 | Diagonal LLDPE 0.3 | 2017-05-27 | HBB Geosales | Dura Scrim 12BV | LLDPE | 0.3 | 283 |  |  |  |  | Extruded | Black | 10m2 | 4.7 | 7.2 | 525 | 525 | 0.02102473 |  |  |  |  | 1.46 | 5.159011 | 13/04/2017 Delivered Pontypridd. 30o 8.2kN/m; 60o 9.2kN/m. Stiffness (3000,3000)
ED | 5 | 1mm Atarfil LLDPE | 2017-07-25 | Atarfil |  | LLDPE | 1 | 900 |  |  |  |  | Extruded | Black | 10m2 | 15.6 | 15.6 | 525 | 525 | 0.01733333 |  |  |  |  | 1.51 | 1.677778 | 13/05/2018 quotation - 2.10 euro /m2. Approx. £1.81/m2
EE | 5 | Cosmotec 200 PP | 2017-10-09 | CHA Technologies Group (Cosmotec) | LPP200 | PP |  | 200 |  |  | 6.7 |  | Needled | White | A4 | 7 | 7 | 26.25 | 26.25 | 0.035 |  |  |  |  | 0.37 | 1.85 | 03/10/2017 indicative email price ex works (Blackburn)
EF |  | Cosmotec 170 calandered | 2017-10-09 | CHA Technologies Group (Cosmotec) | GEO 170 | PP |  | 170 |  |  | 6.7 |  | Needled + Thermal | White | A5 | 7 | 7 | 26.25 | 26.25 | 0.035
EG |  | Cosmotec GCL NW | 2017-10-09 | CHA Technologies Group (Cosmotec) | LPP200GG | PP |  | 200 |  |  | 6.7 |  | Needled | Green | A5 | 7 | 7 | 26.25 | 26.25 | 0.035 | [6 empty] | Used for bentonite clay liners
EH |  | Cosmotec black-grey calandered | 2017-10-17 | CHA Technologies Group (Cosmotec) | NP135PPP/C/GY1 | PET-PP |  | 135 |  |  |  |  | Needled + Thermal | Grey | A5 | 15 | 20 |  |  | 0.1296296
EI |  | Cosmotec grey PET | 2017-10-17 | CHA Technologies Group (Cosmotec) | NPBH31 | PET |  | 240 |  |  |  |  | Needled | Grey | A5
EJ |  | Cosmotec yarn inserted | 2017-10-17 | CHA Technologies Group (Cosmotec) | 2.5 R 12 | PET | 2.7 | 450 |  |  |  |  | Needled + yarn | White | A5 | 15 | 8 |  |  | 0.02555556 | [6 empty] | Used for sewer reconditioning as subsrate for extruded polymer. Yarn in MD allow for only hoopwise expansion. Needles with barbs only in MD used so as to not damage yarn
EK |  | Cosmotec yarn inserted | 2017-10-17 | CHA Technologies Group (Cosmotec) | 6.0 R 12 | PET | 6.5 | 1000 |  |  |  |  | Needled + yarn | White | A5 | 20 | 17 |  |  | 0.0185 | [6 empty] | Used for sewer reconditioning as subsrate for extruded polymer. Yarn in MD allow for only hoopwise expansion. Needles with barbs only in MD used so as to not damage yarn
EL |  | Cosmotec needled tape | 2017-10-17 | CHA Technologies Group (Cosmotec) | Lotrak 400 | PP | 4.2 | 520 |  |  |  |  | Needled + woven | Black | A5 | [11 empty] | Needlepunched through D&L woven tape. Punch density of ~120/cm2 with fine needles
EM |  | Cosmotec 'cowmat' | 2017-10-17 | CHA Technologies Group (Cosmotec) | LPP1000/C/WS | PP | 4 | 1000 |  |  |  |  | Needled + woven | White | A5 | [11 empty] | Needlepunched through D&L woven tape. Punch density of ~120/cm2 with fine needles, then calandered both sides. Calandering secures tufts very well.
EN |  | AMR grey | 2017-10-17 | AMR/John Holden Group | 25% black 150 | PP |  | 150 |  |  |  |  | Needled | Grey | A4
EO |  | AMR calandered | 2017-10-17 | AMR/John Holden Group | Calandered | PP |  | 130 |  |  |  |  | Needled + Thermal | White | A3
EP |  | Ober 171013 Layer 1 | 2017-10-31 | Ober Geossintéticos | Ober 171013 Layer 1 | ? |  | 250 |  |  |  |  | Needled | Grey | 6m2 | 6.5 | 5.7 | 10.5 | 9 | 0.0244
EQ |  | Ober 171013 Layer 2 | 2017-10-31 | Ober Geossintéticos | Ober 171013 Layer 2 | ? |  | 150 |  |  |  |  | Woven | Yellow | 6m2 | 5.2 | 6.5 | 525 | 525 | 0.039
ER |  | Ober 171013 Layer 3 | 2017-10-31 | Ober Geossintéticos | Ober 171013 Layer 3 | ? |  | 150 |  |  |  |  | Needled + Thermal | Grey | 6m2 | 4.4 | 4 | 0.9 | 0.9 | 0.028
ES |  | 3 gauge Stitchbonded | 2017-03-23 | Stonebridge Nonwovens | Stobebridge 3 gauge | PP |  | 280 |  |  |  |  | Stitch bonded | White | A3 | 3.2 | 3.9 | 9 | 5.25 | 0.01267857
ET |  | New CL200 | 2017-11-01 | Don & Low/Thrace | CL200NW | PP |  | 220 |  |  |  |  | Needled | White | 125m2 | 13 | 8.9 | 11.25 | 4.5 | 0.04977273 | [6 empty] | New roll sufficiently different from other CL200s to give a new code. BK, DT and ET all nominally the same product
ET-1903 |  | New Batch March 2019 | __/03/2019 | Don & Low/Thrace | [10 empty] | 3 rolls of ~ 2m x 50 m
EU |  | GH8-MD | 2017-11-06 | Ober Geossintéticos | GH8-MD | PP |  | 200 |  |  |  |  | Needled |  | A4 | 8.5 | 10.9 | 18.75 | 12.75 | 0.0485
EV |  | GH10-MD | 2017-11-06 | Ober Geossintéticos | GH10-MD | PP |  | 200 |  |  |  |  | Needled |  | A4 | 9.2 | 8.9 | 15 | 11.25 | 0.04525
EW |  | GH16-MD | 2017-11-06 | Ober Geossintéticos | GH16-MD | PP |  | 310 |  |  |  |  | Needled |  | A4 | 17.9 | 21.4 | 41.25 | 41.25 | 0.0633871
EX |  | GH21-MD | 2017-11-06 | Ober Geossintéticos | GH21-MD | PP |  | 400 |  |  |  |  | Needled |  | A4 | 21.6 | 24.9 | 33 | 33 | 0.058125
EY |  | Tiltex 171220-2 Top | 2017-12-20 | TILTEX |  | PP |  | 200 |  |  |  |  | Needled |  |  | 8.1 | 9.5 | 9.75 | 9.75 | 0.044
EZ |  | Tiltex 171220-2 Bottom-needled | 2017-12-20 | TILTEX |  | PP |  | 180 |  |  |  |  | Needled |  |  | 7.35 | 9.84 | 15 | 15 | 0.04775
FA |  | Tiltex 171220-2 Bottom-calandered | 2017-12-20 | TILTEX |  | PP |  | 220 |  |  |  |  | Needled + Thermal |  |  | 12.3 | 8.8 | 26.25 | 18.75 | 0.04795455
FB |  | Tiltex 171220-2 geomembrane | 2017-12-20 | TILTEX |  | LLDPE |  | 180 |  |  |  |  | Extruded |  |  | 2.7 | 2.6 | 525 | 525 | 0.01472222
FC |  | Extruded PP backed NW 2 | 2018-01-24 | AMR??? |  | PP |  | 970 |  |  |  |  | Extruded | White | ~1 m wide roll
FD |  | Tiltex 171220-1,4 Non Woven | 2018-12-20 | TILTEX |  | PP |  | 210 |  |  |  |  | Needled | White | 2.5 m wide roll | 4.7 | 14.2 | 6 | 19 | 0.045
FE |  | Tiltex 171220-1,4 Mesh | 2018-12-20 | TILTEX |  | PP |  | 115 |  |  |  |  | ? | Black | 2.5 m wide roll | 11.1 | 8.8 | 150 | 150 | 0.08652174
FF |  | Tiltex 171220-1 Geomembrane | 2018-12-20 | TILTEX |  | LLDPE |  | 225 |  |  |  |  | Extruded | Black | 2.5 m wide roll | 2.6 | 2.7 | 45 | 63 | 0.01177778
FG |  | Cosmotec White PEst NW | 2018-02-20 | Cosmotec |  | Polyester |  | 160 |  |  |  |  | Needled | White | A4 | 3.7 | 3.8 | 5.3 | 3.9 | 0.0234375
FH |  | AMR Grey NW | 2018-02-19 | AMR |  | PP |  | 130 |  |  |  |  | Needled | Grey | A4 | 5.7 | 7.5 | 8.2 | 10.2 | 0.05076923
FI |  | Dense PP Stitched on Woven Scrim Base | 2018-02-20 | Cosmotec | LPP1000/C/WS | PP |  | 995 |  |  |  |  | Composite | Black | A4 | 0 | 33.5 | 0 | 92 | [7 empty] | Insufficient fabric quantity to complete all tensile testing
FJ |  | PP on Woven Scrim Base | 2018-02-20 | Cosmotec | Lotrak 400 | PP |  | 525 |  |  |  |  | Composite | Black | A4 | 0 | 26 | 0 | 107 | [7 empty] | Insufficient fabric quantity to complete all tensile testing
FK |  | PP Reinforced with Dual Glass Fibre Bundles | 2018-02-20 | Cosmotec |  | PP, Glass Fibres |  | 415 |  |  |  |  | Composite | Black and White | A4 | 6.2 | 0 | 1270 | 0 | 0.00746988 | [6 empty] | Insufficient fabric quantity to complete all tensile testing
FL |  | PP Reinforced with SIngle Glass Fibre Bundles | 2018-02-20 | Cosmotec |  | PP, Glass Fibres |  | 280 |  |  |  |  | Composite | Grey and White | A4 | 7.3 | 0 | 639 | 0 | 0.01303571 | [6 empty] | Insufficient fabric quantity to complete all tensile testing
FM |  | 180312-1 Trial - Calendered | 2018-03-12 | Cosmotec | PD1471.01 | PP |  | 213 |  |  |  |  | Needled | Mottled grey | ~180 m in two rolls | 11.1 | 15.5 | 12.8 | 11.6 | 0.06244131 | [6 empty] | See "S:\NEPR-2017-07\4. Charles Plumridge\Sample Collection for Consistency Testing" > "180406 Consistency Testing Results for Cosmotec and AMR Trail Rolls" for more
FM-1901 |  | 190130 Trial - Calendered | 2019-01-30 | Cosmotec |  | PP |  | 223 |  |  |  |  | Needled | Mottled grey | 5 rolls of ~50 m each | 10.64359 | 20.72572 | 5.59426 | 9.299138 | 0.07033479 | [6 empty] | details on consistency of densities and tensile properties for FM, FN and FO. FM absorbs 12.021 x its own weight (single measurement only) KG
FN |  | 180312-2 Trial - Non-calendered | 2018-03-12 | Cosmotec | PD1471.02 | PP |  | 216 |  |  |  |  | Needled | Mottled grey | ~80 m in two rolls | 9.9 | 15.6 | 7.1 | 9.6 | 0.05902778 | [6 empty] | …........................................................
FO |  | 180315 Trial (competitor for Cosmotec) | 2018-03-15 | AMR |  | PP | 1.95 | 212 |  |  |  |  | Needled | White | ~50 m in one roll | 11.7 | 20.4 | 14.5 | 22.4 | 0.07570755 | [6 empty] | absorbs 9.265 x its own weight (single measurement only) KG
FO-1902 |  | 190219 Trial | 2019-02-19 | AMR |  | PP |  | 206.3821 |  |  |  |  | Needled | White | 5 rolls of ~50 m each | 10.73476 | 13.52565 | 15.77502 | 14.37303 | 0.05877548 | [6 empty] | …........................................................
FP |  | Soft Stitch Bonded | 2018-02-28 | ? |  | Polyester |  | 153 |  |  |  |  | Stitch bonded | Grey |  | 1.8 | 5.3 | 4.4 | 11.8 | 0.02320261
FQ |  | Thin Stitch Bonded | 2018-02-28 | ? |  | Polyester |  | 108 |  |  |  |  | Stitch bonded | Green |  | 4.9 | 4.8 | 35 | 2.7 | 0.04490741
FR |  | PET Felt Coated with PE (thin) | 2018-03-14 | AMR | BP2.0 | PET + PE | 2.5 | 1012.488 |  |  |  |  | Needled + extruded | White | ~100 x 200 mm | 26.75719 | 0 | 11.57711 | 0 | 0.01321358 | [6 empty] | Insufficient fabric quantity to complete all tensile testing
FS |  | PET Felt Coated with PE (thick) | 2018-03-14 | AMR | BP3.0 | PET + PE | 4 | 1141.812 |  |  |  |  | Needled + extruded | White | ~100 x 200 mm | 26.88899 | 0 | 13.05039 | 0 | 0.0117747 | [6 empty] | Insufficient fabric quantity to complete all tensile testing
FT |  | Blue Film with Clear Coating | 2018-02-01 | Don & Low/Thrace |  | PP |  | 40 |  |  |  |  | Extruded | Blue | ~100 x 200 mm | 1.328762 | 1.011482 | 21.594 | 20.76543 | 0.02925304 | [6 empty] | For the TD sample, the fabric quantity was insufficient to achieve full sample length in the tensile direction.
FU |  | Woven with Clear Coating each Side | 2018-02-01 | Don & Low/Thrace |  | PP |  | 136 |  |  |  |  | Woven + extruded | White | ~100 x 200 mm | 12.25438 | 12.94747 | 73.12395 | 90.92933 | 0.09265383
FV |  | Woven with VCI Coating | 2018-02-01 | Don & Low/Thrace |  | PP + VCI PP |  | 86 |  |  |  |  | Woven + extruded | Grey | ~100 x 200 mm | 8.087474 | 7.311977 | 71.84185 | 60.40209 | 0.08953169
FW |  | Coex Weft Lenoweave + Black PP NW | 2018-02-01 | Don & Low/Thrace |  | PP |  | 102 |  |  |  |  | Woven + needled | Black and grey | ~100 x 200 mm | 7.372148 | 8.383734 | 55.30416 | 127.2104 | 0.07723471
FX |  | Black PP NW + Copolymer Coating | 2018-02-01 | Don & Low/Thrace |  | PP + Copolymer |  | 75 |  |  |  |  | Needled, thermal + extruded | Black | ~100 x 200 mm | 3.038554 | 2.022366 | 26.2233 | 14.28669 | 0.03373947
FY |  | Blue PP Film + Lenoweave + Clear PP Coating | 2018-02-01 | Don & Low/Thrace |  | PP |  | 85 |  |  |  |  | Woven + extruded | Blue and white | ~100 x 200 mm | 15.529 | 10.64037 | 152.425 | 116.4408 | 0.1539374
FZ |  | Lobrene Coated Substrate | 2018-02-01 | Don & Low/Thrace | IK0863E02 | PP |  | 86 |  |  |  |  | Woven + extruded | Grey | ~100 x 200 mm | 5.707409 | 8.787383 | 54.42083 | 69.56818 | 0.08427205
GA |  | White Sec+F226+C195 | 2018-02-01 | Don & Low/Thrace |  | PP |  | 129 |  |  |  |  | Woven + extruded | White | ~100 x 200 mm | 9.099929 | 8.62467 | 60.02237 | 42.68157 | 0.0687
GB |  | Blue PP Film + Silver Armordon | 2018-02-01 | Don & Low/Thrace |  | PP |  | 150 |  |  |  |  | Woven + extruded | Blue and silver | ~100 x 200 mm | 22.88926 | 29.4768 | 309.2655 | 326.9244 | 0.1745535
GC |  | Coex Lenoweave | 2018-02-01 | Don & Low/Thrace |  | PP |  | 52 |  |  |  |  | Woven + heat set | Grey | ~100 x 200 mm | 5.595727 | 10.25941 | 38.24538 | 136.9961 | 0.1524532 | [6 empty] | Mesh sample with fibre spacing ~5 mm, so the error in sample size is larger.
GD |  | Black PP NW + Clear PP Coating | 2018-02-01 | Don & Low/Thrace |  | PP |  | 80 |  |  |  |  | Needled, thermal + extruded |  | ~100 x 200 mm | 3.057422 | 2.221398 | 32.95994 | 20.39823 | 0.03299262
GE |  | Coex Lenoweave+ Blue PP Film | 2018-02-01 | Don & Low/Thrace |  | PP |  | 72 |  |  |  |  | Woven + extruded | Blue and grey | ~100 x 200 mm | 7.195611 | 10.10971 | 52.133 | 182.0724 | 0.1201758
GF |  | Clear PET Film + Clear PP Coating | 2018-02-01 | Don & Low/Thrace |  | PET + PP |  | 135 |  |  |  |  | Woven + extruded | White and transparent | ~100 x 200 mm | 17.65676 | 13.50535 | 187.4724 | 174.3724 | 0.1154152
GG |  | Printed Don & Low Logo PET Film + Lenoweave | 2018-02-01 | Don & Low/Thrace |  | PET + PP |  | 160 |  |  |  |  | Woven + extruded | White | ~100 x 200 mm | 14.83042 | 13.3102 | 130.5521 | 169.4107 | 0.08793945
GH |  | SAHARA Super-Absorbant Polymer Impregnated Black NW | 2018-05-08 | SAHARA |  | PP + ? |  | 476 |  |  |  |  | SAHARA | Black | ? | 0 | 0 | 0 | 0
GI |  | SAF Needlefelt Fabric 7002 | 2018-05-21 | Tech Absorbents | 7022 | Super absorbent fibre | 3.4 | 226 |  |  |  |  | Needled | White | 10m2 | 1 | 1.5 | 0 | 0 | 0.005530973
GJ |  | SAF Needlefelt Fabric 7099 | 2018-05-21 | Tech Absorbents | 7099 | Super absorbent fibre | 5 | 357 |  |  |  |  | Needled | White | 10m2 | 3 | 3.9 | 0 | 0 | 0.009663866
GK |  | White NW (sim. To BK) | 2018-06-01 | Don & Low/Thrace |  | PP |  | 199 |  |  |  |  | Needled | White | ~0.6 m x 2 m | 10.2 | 13.5 | 10.3 | 4.5 | 0.05954774 | [6 empty] | Consistency Testing across roll width carried out for both tensile properties and mass per area. Access here: S:\NEPR-2017-07\4. Charles Plumridge\Sample Collection for Consistency Testing\180606 Consistency Testing GK (DaL180601, Don & Low White NW)
GL |  | Cosmotec PET (double calendered) | 2019-03-12 | Cosmotec | TBA | PET | 1.5 | 199.2855 |  |  |  |  | Needled | Light Grey | ~2 m x 50 m | 6.9 | 5.7 | 60.37736 | 14.55301 | 0.03161294 | [6 empty] | PET Sample brought by Scott Foster (from the shelf) for us to test for alkali resistance due to PET's superior UV resistance compared to PP
GM |  | Cosmotec PET 2 (single cal.) | 2019-05-17 | Cosmotec | - | PET/PP (90/10) (PET inc a proportion of bico) | 0.79 | 223.4018 |  |  |  |  | Needled | Mottled grey | ~50 m (???) | 6.2 | 10.5 | 14.81486 | 21.49801 | 0.03737661 | [6 empty] | Trial done my Cosmotec for the PET top layer. However 70/30 mix of PET/PP was used because "PET not strong enough alone", (although other sources say that PET is in fact stronger…) Absorbs 4.606 x its own weight
GN |  | White PET | 2019-05-28 | Duflot | TEXIFELT CLA 1390 | PET | 2.07 | 253.4302 |  |  |  |  | Needled | White | A4 x 2 | 6 | 5.6 | 5.099976 | 1.010162 | 0.02288599
GO |  | Grey PP (single cal.) | 2019-05-30 | Subrenat | 7250 | PP | 1.157 | 256.3889 |  |  |  |  | Needled | Mottled grey | 0.8 x 2m | 7.937828 | 14.73833 | 40.94419 | 75.02448 | 0.0442222
GP |  | White PET | 2019-05-30 | Subrenat | NA7300PES | PET | 1.495 | 276.3127 |  |  |  |  | Needled | White | 0.63 x 2m | 10.37104 | 15.77815 | 69.93454 | 62.29704 | 0.0473181
GQ |  | Recycled fibre | 2019-05-30 | Subrenat | NA7300PESR | PET (recycled) | 1.133 | 316.9861 |  |  |  |  | Needled | Multicoloured | ~2.0 m2 | 1.507706 | 3.102309 | 7.486199 | 10.51266 | 0.007271635
GR |  | White PET | 2019-05-27 | Neaustima | 6K1-260 | PET | 1.5 | 241.0329 |  |  |  |  | Needled | White | 0.3 m X 3.0 m | 8.199417 | 5.799837 | 3.990864 | 1.625163 | 0.02904013
GS |  | White PET | 2019-05-28 | BWF Protec | PP 217 L2F13 | PP | 2.2 | 226.8696 |  |  |  |  | Needled | White | A4 | 6.907166 | 8.994003 | 1.247484 | 1.545109 | 0.03504473
GT |  | Grey PP | 2019-05-28 | BWF Protec | PE 222 grau | PET | 1.4 | 241.3346 |  |  |  |  | Needled | Mottled grey | A4 | 5.664531 | 9.095736 | 2.878695 | 3.840677 | 0.0305805
GU |  | Flat white PET | 2019-06-06 | Lydall | P0300ZZG | PET | 1.2 | 307.3229 |  |  |  |  | Needled | White | A4 | 18.64369 | 14.07067 | 115.1792 | 19.68279 | 0.05322473
GV |  | Flat white PET (w/ scrim) | 2019-06-06 | Lydall | P0300P1S | PET | 1.2 | 307.8403 |  |  |  |  | Needled | White | A4 | 10.8107 | 14.92447 | 305.349 | 114.1388 | 0.04179954
GW |  | Calendered thin NW | 2019-06-03 | LANTOR | P19/320/01 | PP | 1.1 | 191.7445 |  |  |  |  | Needled + calendered | White | A5 | 0 | 0 | 0 | 0
GX |  | Mechanical-thermal set, well consolidated | 2019-06-03 | LANTOR | 400032 | PET (75% + 25% bico) | 1.85 | 269.6667 |  |  |  |  | Mechanical-thermal | White | A4 | 0 | 0 | 0 | 0
GY |  | Grey flat needle punched 180 gsm | 2019-07-05 | Mesnard Catteau | NOB 190 TH AS | PP | 2.6 | 180 |  |  |  |  | Needled | Grey | A4 | 4 | 6.4 | 13.33333 | 42.66667 | 0.02888889
GZ |  | Grey flat needle punched 205 gsm | 2019-07-05 | Mesnard Catteau | NOB 230 TH AS | PP | 2.55 | 205 |  |  |  |  | Needled | Grey | A4 | 4 | 6.4 | 13.33333 | 42.66667 | 0.02536585
HA |  | Heavily calendered ver of GZ | 2019-07-05 | Mesnard Catteau | NOB 230 TH LC | PP | 0.8 | 210 |  |  |  |  | Needled + calendered | Grey | A4 | 5.8 | 7.8 | 19.33333 | 52 | 0.03238095
HB |  | Lowbond Ultra | 2019-07-25 | Don & Low/Thrace | A0602U2 | PP | 0.43 | 62.54226 |  |  |  |  | Needled + heat set | white | ~2.5 x 2.5 m | 1.086881 | 0.6060813 | 9.375 | 6.25 | 0.01353455
HC |  | Subrenat PET | 2019-07-31 | Subrenat | S2019.0418 | PET | 1.55 | 363.3305 |  |  |  |  | Needled + calendered | White | 1m x 2m | 14.97695 | 19.10688 | 39.24918 | 16.33927 | 0.04690471
HD |  | Subrenat PP | 2019-08-01 | Subrenat | S2019.0465 | PP | 1.7 | 347.7652 |  |  |  |  | Needled + stitched | White | 1m x 2m | 9.183024 | 10.37774 | 35.19879 | 12.51497 | 0.02812352
HE |  | PET 'Calender' | 2019-08-07 | Cosmotec | PD1471.03 | PET | 0.934 | 201.6833 |  |  |  |  | Needled + calendered | Light Grey | 2.4 x 100 m | 6.460298 | 8.347145 | 34.37387 | 10.46321 | 0.03670965 | [6 empty] | Second PET trial done by Cosmotec for us - similar to GM
HF |  | PET 'No nip' | 2019-08-07 | Cosmotec | PD1471.03 | PET | 1.38 | 210.8446 |  |  |  |  | Needled + calendered | Light Grey | 2.4 x 100 m | 6.700525 | 8.310484 | 9.081189 | 3.741786 | 0.03559733 | [6 empty] | Second PET trial done by Cosmotec for us - similar to GM
HG |  | Basalt Nonwoven (5 mm) | 2019-09-23 | Deutsche Basalt Faser (DBF) | - | Basalt Fibre | 7.708333 | 879.2352 |  |  |  |  | Needled | Brown | 0.5 x 0.5 m | 0.205426 | 0.554034 | 2.219677 | 12.50498 | 0.0004318867
HH |  | 190926 1000m Trial PET | 2019-10-02 | Cosmotec | NW2-PET/PP | PET:PP (90:10) | 1.366 | 208.3527 |  |  |  |  | Needled + calendered | Light Grey | 2.42 x 1000 m | 10.29412 | 10.13192 | 20.60969 | 7.072315 | 0.04901794
HI |  | 190926 1000m Trial PP | 2019-10-02 | Cosmotec | NW1-PP | PP | 1.817 | 236.6812 |  |  |  |  | Needled + calendered | Dark Grey | 2.42 x 1000 m | 16.45703 | 17.54174 | 16.38 | 7.065993 | 0.07182397
HJ |  | 0.3 mm black polyethylene sheet | 2019-10-18 | ? (Amazon) | - | PE | 0.3 | 188.9297 |  |  |  |  | ? (Extruded) | Black | ? | 2.66023 | 2.830816 | 51.4362 | 55.92293 | 0.01453198 | [6 empty] | Ordered from Amazon by MC for use in lamination trials using GR amazon account
HK |  | 1.5mm membrane (MC ordered for Laminationa) | 2019-11-05 | ? (Amazon) | [11 empty] | 0 | 0 | 0 | 0
HL |  | MEMBRANE FOR RUSSIA LAMINATION (EDIT AS APPROPRIATE) - SEE EMAIL FROM UCCR GUY | [13 empty] | 0 | 0 | 0 | 0
HM | [15 empty] | 0 | 0 | 0 | 0
HN | [15 empty] | 0 | 0 | 0 | 0
HO | [15 empty] | 0 | 0 | 0 | 0
HP | [15 empty] | 0 | 0 | 0 | 0
HQ | [15 empty] | 0 | 0 | 0 | 0
HR | [15 empty] | 0 | 0 | 0 | 0
HS | [15 empty] | 0 | 0 | 0 | 0
HT | [15 empty] | 0 | 0 | 0 | 0
HU | [15 empty] | 0 | 0 | 0 | 0
HV | [15 empty] | 0 | 0 | 0 | 0
HW | [15 empty] | 0 | 0 | 0 | 0
HX | [15 empty] | 0 | 0 | 0 | 0
HY | [15 empty] | 0 | 0 | 0 | 0
HZ | [15 empty] | 0 | 0 | 0 | 0
IA | [15 empty] | 0 | 0 | 0 | 0
IB | [15 empty] | 0 | 0 | 0 | 0
[16 empty] | 0 | 0 | 0 | 0
[16 empty] | 0 | 0 | 0 | 0
[16 empty] | 0 | 0 | 0 | 0
[16 empty] | 0 | 0 | 0 | 0
[16 empty] | 0 | 0 | 0 | 0
[16 empty] | 0 | 0 | 0 | 0
[16 empty] | 0 | 0 | 0 | 0
[16 empty] | 0 | 0 | 0 | 0
[16 empty] | 0 | 0 | 0 | 0
[16 empty] | 0 | 0 | 0 | 0
[16 empty] | 0 | 0 | 0 | 0
[16 empty] | 0 | 0 | 0 | 0
[16 empty] | 0 | 0 | 0 | 0
[16 empty] | 0 | 0 | 0 | 0
[16 empty] | 0 | 0 | 0 | 0
[16 empty] | 0 | 0 | 0 | 0
[16 empty] | 0 | 0 | 0 | 0
[16 empty] | 0 | 0 | 0 | 0
[16 empty] | 0 | 0 | 0 | 0
[16 empty] | 0 | 0 | 0 | 0
[16 empty] | 0 | 0 | 0 | 0
[16 empty] | 0 | 0 | 0 | 0
[16 empty] | 0 | 0 | 0 | 0
[16 empty] | 0 | 0 | 0 | 0
[16 empty] | 0 | 0 | 0 | 0
[16 empty] | 0 | 0 | 0 | 0
[16 empty] | 0 | 0 | 0 | 0
[16 empty] | 0 | 0 | 0 | 0
[16 empty] | 0 | 0 | 0 | 0
[16 empty] | 0 | 0 | 0 | 0
[16 empty] | 0 | 0 | 0 | 0
[16 empty] | 0 | 0 | 0 | 0
[16 empty] | 0 | 0 | 0 | 0
[16 empty] | 0 | 0 | 0 | 0
[16 empty] | 0 | 0 | 0 | 0
[16 empty] | 0 | 0 | 0 | 0
[16 empty] | 0 | 0 | 0 | 0
[16 empty] | 0 | 0 | 0 | 0
[16 empty] | 0 | 0 | 0 | 0
[16 empty] | 0 | 0 | 0 | 0
[16 empty] | 0 | 0 | 0 | 0
[16 empty] | 0 | 0 | 0 | 0
[16 empty] | 0 | 0 | 0 | 0
[16 empty] | 0 | 0 | 0 | 0
[16 empty] | 0 | 0 | 0 | 0
[16 empty] | 0 | 0 | 0 | 0
[16 empty] | 0 | 0 | 0 | 0
[16 empty] | 0 | 0 | 0 | 0
[16 empty] | 0 | 0 | 0 | 0
[16 empty] | 0 | 0 | 0 | 0
[16 empty] | 0 | 0 | 0 | 0
[16 empty] | 0 | 0 | 0 | 0
[16 empty] | 0 | 0 | 0 | 0
[16 empty] | 0 | 0 | 0 | 0
[16 empty] | 0 | 0 | 0 | 0
[16 empty] | 0 | 0 | 0 | 0
[16 empty] | 0 | 0 | 0 | 0
[16 empty] | 0 | 0 | 0 | 0
[16 empty] | 0 | 0 | 0 | 0
[16 empty] | 0 | 0 | 0 | 0
[16 empty] | 0 | 0 | 0 | 0
[16 empty] | 0 | 0 | 0 | 0
[16 empty] | 0 | 0 | 0 | 0
[16 empty] | 0 | 0 | 0 | 0
[16 empty] | 0 | 0 | 0 | 0
[16 empty] | 0 | 0 | 0 | 0
[16 empty] | 0 | 0 | 0 | 0
[16 empty] | 0 | 0 | 0 | 0
[16 empty] | 0 | 0 | 0 | 0
[16 empty] | 0 | 0 | 0 | 0
[16 empty] | 0 | 0 | 0 | 0
[16 empty] | 0 | 0 | 0 | 0
[16 empty] | 0 | 0 | 0 | 0
[16 empty] | 0 | 0 | 0 | 0
[16 empty] | 0 | 0 | 0 | 0
[16 empty] | 0 | 0 | 0 | 0
[16 empty] | 0 | 0 | 0 | 0
[16 empty] | 0 | 0 | 0 | 0
[16 empty] | 0 | 0 | 0 | 0
Note on S1: Primary (initial) stiffness Load per m width/elongation
Note on Z68: Dan: for 50,000m2/year
Note on Q219: Charles Plumridge: Values given
Note on R219: Charles Plumridge: Values given
Note on S219: Charles Plumridge: Estimated using elongation and tensile strengths given
Note on T219: Charles Plumridge: Estimated using elongation and tensile strengths given
Note on C228: Charles Plumridge: See Consistency Testing 'CCX Fabric Rolls Consistency Testing' within the CCX Lab Testing folder.
Note on S230: Charles Plumridge: 4% (start) - 8% range
Note on T230: Charles Plumridge: 4% (start) - 8% range

## Yarns
Yarn | Manufacturer | Country | Code/Name | Date of first sample | Material | Colour | Linear Density | No. filaments | UTS (Per yarn) | Tenacity (industry std) (*) | Stiffness per yarn | Elongation (industry std) | Cost per kg | Cost per 10,000m | Cost per m2 (CCX-6) | Cost per m2 (CCX-12) | Notes (*) UTS = (Tenacity)*(Linear Density)*(0.00981 N/gram force) | Actual Quote (USD/EUR) | Import duty, inland freight, clearing | Exchange rate | Date exchange rate valid
[10 empty] | (2nd value: corresponding theor. UTS) |  |  |  |  | 10 | 15 | Yarn utilisation
[7 empty] | Denier (g/9000m) |  | N | gram force/den | N | % | £/kg | £/10,000m | £/m2 | £/m3 | Yarn per m2 of CCX |  |  | £/$ or £/€
YRN-A | Culzean, CTS-VT15 | UK | CC5 Internal (Monofilament) |  | PET | Translucent
YRN-B | Culzean, CTS-VT16 | UK | CC5 Surfaces (Texturised) |  | PET | White
YRN-C | Culzean, CTS-VT17 | UK | CC13 Internal (Monofilament) |  | PET | Translucent
YRN-D | Culzean, CTS-VT18 | UK | CC13 Open surface (Textured) |  | PET | White | 515
YRN-E | Culzean, CTS-VT19 | UK | CC13 Open surface (Flat yarn) |  | PET | White
YRN-1 | Stonebridge | UK | 167 den PET | 2017-06-01 | PET | White | 150 | 30 | 6.1 | 4.14543 | 55.2 |  | 1.28 | 0.2133333 | 0.02986667 | 0.0448 | Good yarn, reccomended for use in our stitchbonding machine. ~£0.50/kg beaming cost. Good properties, but we want to use PP
YRN-2 | Allton Warping | UK | 150 den PP | 2018-02-01 | PP | White | 150 | ? | 4.4 | 2.990146 | 31.4 |  |  | 0 | 0 | 0 | Much stretchier yarn, supplied as a sample from Allton Warping. May not be suitable for stitchbonding machine
YRN-3 | Cosmotec | UK | Cosmo PP yarn | 2018-05-01 | PP | White | [7 empty] | 0 | 0 | 0 | Used for longitudinal yarn insersion by Cosmotec on sewer lining to prevent lengthwise expansion
YRN-4 | Tri Ocean Textile | Taiwan | 158/72 RW UV, Normal Tenacity | 2018-10-01 | PP | White | 158.44 | 72 | 6.54 | 4.77 (7.41 N) | 31.2 | 63.59% | 3.791944 | 0.6675507 | 0.09345709 | 0.1401856 | Shipping code UW17005. Industry Std data taken from supplied spec. | 4.75 | 4% | 0.7676 | 2018-11-02
YRN-5 | Tri Ocean Textile | Taiwan | 300/72 SW UV, High Tenacity | 2018-10-01 | PP | White | 299.63 | 72 | 17.02 | 7.66 (22.52 N) | 91.66552 | 31.95% | 3.9516048 | 1.315577 | 0.1841808 | 0.2762712 | Shipping code US37111. Industry Std data taken from supplied spec. Tensile test results exceptionally consistent. | 4.95 | 4% | 0.7676 | 2018-11-02
YRN-6 | Tri Ocean Textile | Taiwan | 150/36(?), High Tenacity | No Sample received | PP | White | 150 | 36 | 8.5 (estimate) | 7.66 (11.26 N) | 45.83276 | 31.95% | 3.9516048 | 0.6586008 | 0.092204112 | 0.138306168 | POTENTIAL CANDIDATE. Half linear density version of YRN-5. YRN-5 was sent instead, as YRN-6 sample was not available. (Well-established and reputable company according to Ray at Greenfield Textiles) | 4.95 | 4% | 0.7676 | 2018-11-02
YRN-7 | Korean Manufacturer (Name?) | Korea | 150/30, Medium Tenacity | No Sample received | PP | White | 150 | 30 | (no sample) | 3.00 (4.41 N) | (no sample) | 28% | 3.4327072 | 0.5721179 | 0.0800965 | 0.120144752 | Quote/info supplied by Ray Fielding at Greenfield Textiles for comparison with the Tri Ocean quotes above. | 4.3 | 4% | 0.7676 | 2018-11-02
YRN-8 | Ponsa | Spain | 300den, Medium Tenacity | 2018-11-01 | PP | White | 300 | 60 | 12.65 | 4.3 (4.2 theor tenacity) | 57.86702 | 30% | 2.908281 | 0.969427 | 0.13571978 | 0.20357967 | Best potential candidate as of Dec-'18. Quote supplied 13/11/18. European supplier may be more ideal. 300 den minimum. | 3.19 | 0.2 | 0.8579 | 2019-03-07
YRN-9 | Numrung | Thailand |  |  | PP | White | 150 |  | 8.09325 | 5.5 |  |  |  |  | 0 | 0
YRN-10 | Hangzhou Kejing (Z Jouqi) | China | High shrinkage | 2019-03-08 | PET | Black | 150 |  | 4.3 | 2.922188 | 13.2 |  |  | 0 | 0 | 0 | Little or no twist
YRN-11 | Hangzhou Kejing (Z Jouqi) | China | High shrinkage (AA grade) | 2019-03-08 | PET | White | 150 |  | 5.3 | 3.601767 | 13.2 |  |  | 0 | 0 | 0 | Moderate twist
YRN-12 | Hangzhou Kejing (Z Jouqi) | China | High shrinkage | 2019-03-08 | PET | Cream | 150 |  | 4.6 | 3.126062 | 13.2 |  |  | 0 | 0 | 0 | Slight twist
YRN-13 | Hangzhou Kejing (Z Jouqi) | China |  | 2019-03-25 | PET | White | 200 | [6 empty] | 0 | 0 | 0
YRN-14 | Hangzhou Kejing (Z Jouqi) | China |  | 2019-03-25 | PET | White | 300 | [6 empty] | 0 | 0 | 0
YRN-15 | SHINKONG SYNTHETIC FIBERS CORPORATION | Taiwan | Very high ten. PET | 2019-06-24 | PET | White | 150 | 48 | 8.115 | 7.8 (11.5 N) | 58.8 | 15.5% | 2.513176 | 0.4188627 | 0.05864077 | 0.08796116 | Good option if we want to go for a stronger version of the YRN-1 ($2.56 is for 20' cont. (10,500 kg). Possible to ship as a few 550 kg pallets, but quote will increase by 10-15c per kg) | 3.17 | 0 | 0.7928 | 2019-07-02
YRN-16 | SHINKONG SYNTHETIC FIBERS CORPORATION | Taiwan | Low shrink high tenacity | 2019-07-01 | PET | Glossy White | 250 | 48 | 12.79762 | 7.7 (18.9 N) | 90.90909 | 26% | 1.910648 | 0.5307356 | 0.07430298 | 0.1114545 | Higher denier yarn from the same company as above in order to meet higher strength requirement | 2.41 | 0 | 0.7928 | 2019-07-02
YRN-17 | Polyteks | Turkey | Poly-melt yarn | 2019-06-26 | PET low-melt sheath and high-melt core | White | 139.5 | 48 | 3.712411 | 4.0 (5.5 N) | 52.98013 | 45.4% |  | 0 | 0 | 0 | Bicomponent poly-melt yarn. High-melt core and low-melt sheath. More info in email saved in yarn company folder.
YRN-18 | SHINKONG SYNTHETIC FIBERS CORPORATION | Taiwan | 500 den HT |  | PET | White | 500 | [6 empty] | 0 | 0 | 0
YRN-19 | Deutsche Basalt Faser | Germany | Basaltfiber yarn 70 tex, twisted | 2019-09-30 | Basalt Fibre | Brown | 630 | ? | 4.221718 | 0.6830927 | 400 | <5% |  | 0 | 0 | 0 | [Natural Fibre]
YRN-20 | [13 empty] | 0 | 0 | 0
YRN-21 | [13 empty] | 0 | 0 | 0
YRN-22 | [13 empty] | 0 | 0 | 0
YRN-23 | [13 empty] | 0 | 0 | 0
YRN-24 | [13 empty] | 0 | 0 | 0
YRN-25 | [13 empty] | 0 | 0 | 0
YRN-26 | [13 empty] | 0 | 0 | 0
YRN-27 | [13 empty] | 0 | 0 | 0
YRN-28 | [13 empty] | 0 | 0 | 0
YRN-29 | [13 empty] | 0 | 0 | 0
YRN-30 | [13 empty] | 0 | 0 | 0
YRN-31 | [13 empty] | 0 | 0 | 0
YRN-32 | [13 empty] | 0 | 0 | 0
YRN-33 | [13 empty] | 0 | 0 | 0
YRN-34 | [13 empty] | 0 | 0 | 0
[14 empty] | 0 | 0 | 0
Yarn notes and ideas
Want to use a ~50% stronger yarn than necessary to begin with, because the cost increase is small as it is only a small component of the product, and we can always scale back down as a cost-saving measure after production is running successfully.
We want to use a standard denier value of yarn that the supplying company has, because we have enough flexibility to allow this, and it will allow for a cheaper product (also bearing in mind that due to the Maliwatt production method the quantity of yarn we are using is not huge)
Potential idea to reduce jets of cement escaping from the holes that the needles have punched for the yarns:
  Use texturised yarn (fluffier yarn) to help block the holes more due to their larger C.S.A.
  Potential issues/disadvantages:
    Since the yarns have to be under high tension, this may reduce the fluffiness as they are pulled taught
    HTY has a lower tenacity meaning we will need to use an even higher denier, which means higher cost, more material usage and higher chance of the yarns getting snagged on the needles
Note on P1: (2*(thickness) + 3*stitch length) * (1/pitch)*(1/stitch length)*cost per m
Note on H7: Charles Plumridge: Measured using 2.5 m length. (+/-15)
Note on J16: Charles Plumridge: Measured
Note on K16: Charles Plumridge: Value1: Tenacity calculated by using the UTS measured. Value2: Tenacity given by supplier in the spec.
Note on L16: Charles Plumridge: Measured
Note on J17: Charles Plumridge: Calculated using tenacity provided
Note on H25: Charles Plumridge: 155 dtex
Note on K25: Charles Plumridge: 3.6 cN/dtex
Note on H27: Charles Plumridge: Given value, given as 70 tex (700 dtex). Measured as 657 den.

## Hook and Loops
Hook and Loop |  | Manufacturer | Description | Hook material | Hook Shape | Hook height | Standard width | Peel Tested | Cost | Cost | Cost | Notes
| Promising? |  |  |  |  | mm | mm |  | £/m at 20 mm width | Double-sided £/m at 16 mm width | £/m2
A |  | Velcro | Flex-zone hook 797 | PP | 29 | 1.3 | 10 | N |  |  |  | Velcro bonded (thermally?) onto nonwoven. Samples in the velcro samples folder.
B |  | Velcro | Flex-zone 898 | PP | 29 | 1.3 | 12 | N |  |  |  | Joining research paused 22/02/16 because not on 'critical path'
C |  | Velcro | ULTRA-MATE® HTH 748 | PVC |  |  |  | Y |  |  | 14.5 | Est 30p/lm for 2 x 10mm wide strips. MOQ 4,500lm; lead time 85 working days
D |  | Velcro | ULTRA-MATE® HTH 848 | PVC |  |  | 304.8 | Y |  |  | 13.8 | Est 28p/lm for 2 x 10mm wide strips. MOQ 4,500lm; lead time 75 working days
E |  | Velcro | UM 742 BLACK 330 Thin tape | PP |  |  | 10 | Y |  |  | 9.67 | Est 19.6p/lm for 2 x 10mm wide strips Hooks with nonwoven backing suitable for gluing with eva/pvc/pp. Will send 10m sample as of 0501/17. Sample roll received 17/01/17.
F |  | Velcro | HTH 835 | PA | 29 |  | 107 | Y
G |  | Velcro | HTH805 | PA | 22 |  | 107 | Y
H |  | Velcro | SUPER VEL-LOC 083 | PET,PP |  |  | 16 | Y
I |  | Velcro | HTH 751 | PA | 24 |  | 107 | Y
J | 4 | Gottlieb Binder | MICROPLAST 27448-00 | PA |  |  | Max 410 | Y | Discontinued | Discontinued | Discontinued | Glue backing recommended, melting advised against
K |  | Gottlieb Binder | MICROPLAST 25443-00 | PA |  |  | 410 | Y |  |  |  | Glue backing recommended, melting advised against
L | 5 | Gottlieb Binder | PRESSOGRIP Haft S 80192-19 | PP |  |  | 20-1460 | Y | 0.19 | 0.4 | 9.5
M | 3 | Gottlieb Binder | PRESSOGRIP Haft S sk 80192-01 | PP |  |  | 20-1460 | Y | 0.48 |  | 24
N |  | Gottlieb Binder | Thick Pressogrip-style |  |  |  |  | Y
O |  | Velcro | Adhesive-backed Universal Flooring Tape | PP |  |  | 45 | Y
P | 4 | Gottlieb Binder | MICROPLAST 25445-00 | PP |  |  | 20-1460 | Y | 0.4 |  | 20 | Quoted price: 0.45 EUR per linear metre at 20mm width, conversion performed 01/08/2017
Q
R
S
T
U
V

## Joints
Joint Library |  | Date | Method | Devce used | Cutter Code | Angle of cutter |  | Cutter speed | Material 1 |  | Material 2 |  | Cementy | P: Tensile Strength T(UNS-3-P) | P: Tensile Strength T(UNS-3-P) | Stitch post break | W: Tensile Strength T(UNS-3-W) | W: Tensile Strength T(UNS-3-W) | Drag | Comments
| Promising | dd/mm/yyy | Ultrasonic Butt/Ultrasonic Overlap/Sew Butt/Tape Overlap | Code | o | P (o) | W (o) | mm/min | Code | Polymer | Code | Polymer | y/n | MD (kN/m-width) | TD (kN/m-width) |  | MD (kN/m-width) | TD (kN/m-width) | N
JNT-001 |  | 2018-01-18 | Ultrasonic Butt | EM-Systeme LS34 | 150 | 15 | 15 | 225 | DT | PP | DT | PP | n |  | 5.5
JNT-002 |  | 2018-01-18 | Ultrasonic Butt | EM-Systeme LS34 | 150 | 15 | 15 | 400 | DT | PP | DT | PP | n |  | 5.2 |  |  | 5.9
JNT-003 |  | 2018-01-18 | Ultrasonic Butt | EM-Systeme LS34 | 150 | 15 | 15 | 600 | DT | PP | DT | PP | n |  | 4.7
JNT-004 |  | 2018-01-18 | Ultrasonic Butt | EM-Systeme LS34 | 150 | 15 | 15 | 1000 | DT | PP | DT | PP | n |  | 4.8
JNT-005 |  | 2018-01-18 | Ultrasonic Butt | EM-Systeme LS34 | 45 | 67.5 | 67.5 | 205 | DT | PP | DT | PP | n |  | 2.5
JNT-006 |  | 2018-01-18 | Ultrasonic Butt | EM-Systeme LS34 | 45 | 67.5 | 67.5 | 400 | DT | PP | DT | PP | n |  | 3.2
JNT-007 |  | 2018-01-18 | Ultrasonic Butt | EM-Systeme LS34 | 45 | 67.5 | 67.5 | 400 | DT | PP | DT | PP | y |  | 1
JNT-008 |  | 2018-01-18 | Ultrasonic Butt | EM-Systeme LS34 | 45 | 67.5 | 67.5 | 600 | DT | PP | DT | PP | n |  | 3.6
JNT-009 |  | 2018-01-18 | Ultrasonic Butt | EM-Systeme LS34 | 45 | 67.5 | 67.5 | 810 | DT | PP | DT | PP | n |  | 3.2
JNT-010 |  | 2018-01-18 | Ultrasonic Butt | EM-Systeme LS34 | 45 | 67.5 | 67.5 | 1000 | DT | PP | DT | PP | n |  | 3
JNT-011 |  | 2017-09-21 | Ultrasonic Butt | EM-Systeme LS34 | 45 | 67.5 | 67.5 | 3000 | DT | PP | DT | PP | n |  | 0.76 |  |  |  | 44.3
JNT-012 |  | 2017-09-21 | Ultrasonic Butt | EM-Systeme LS34 | 60 | 60 | 60 | 3000 | DT | PP | DT | PP | n |  | 0.86 |  |  |  | 47.5
JNT-013 |  | 2017-09-21 | Ultrasonic Butt | EM-Systeme LS34 | 75 | 52.5 | 52.5 | 3000 | DT | PP | DT | PP | n |  | 0.59 |  |  |  | 102.3
JNT-014 |  | 2017-09-21 | Ultrasonic Butt | EM-Systeme LS34 | 90 | 45 | 45 | 1500 | DT | PP | DT | PP | n |  | 1.96 |  |  |  | 157
JNT-015 |  | 2018-01-22 | Ultrasonic Butt | EM-Systeme LS34 | 75 | 52.5 | 52.5 | 200 | DT | PP | DT | PP | n |  | 3.2068
JNT-016 |  | 2018-01-22 | Ultrasonic Butt | EM-Systeme LS34 | 75 | 52.5 | 52.5 | 400 | DT | PP | DT | PP | n |  | 4.4977
JNT-017 |  | 2018-01-22 | Ultrasonic Butt | EM-Systeme LS34 | 75 | 52.5 | 52.5 | 600 | DT | PP | DT | PP | n |  | 3.603467
JNT-018 |  | 2018-01-22 | Ultrasonic Butt | EM-Systeme LS34 | 75 | 52.5 | 52.5 | 800 | DT | PP | DT | PP | n |  | 2.716067
JNT-019 |  | 2018-01-22 | Ultrasonic Butt | EM-Systeme LS34 | 75 | 52.5 | 52.5 | 1000 | DT | PP | DT | PP | n |  | 2.772167
JNT-020 |  | 2018-01-22 | Ultrasonic Butt | EM-Systeme LS34 | 110 | 35 | 35 | 200 | DT | PP | DT | PP | n |  | 3.837333
JNT-021 |  | 2018-01-22 | Ultrasonic Butt | EM-Systeme LS34 | 110 | 35 | 35 | 400 | DT | PP | DT | PP | n |  | 4.517967
JNT-022 |  | 2018-01-22 | Ultrasonic Butt | EM-Systeme LS34 | 110 | 35 | 35 | 600 | DT | PP | DT | PP | n |  | 4.154867
JNT-023 |  | 2018-01-22 | Ultrasonic Butt | EM-Systeme LS34 | 110 | 35 | 35 | 800 | DT | PP | DT | PP | n |  | 3.366767
JNT-024 |  | 2018-01-22 | Ultrasonic Butt | EM-Systeme LS34 | 110 | 35 | 35 | 1000 | DT | PP | DT | PP | n |  | 3.5436
JNT-025 |  | 2018-01-25 | Ultrasonic Butt | EM-Systeme LS34 | 170 | 5 | 5 | 1000 | CT | PET | CT | PET | n | [6 empty] | worst lump
JNT-026 |  | 2018-01-25 | Ultrasonic Butt | EM-Systeme LS34 | 170 | 5 | 5 | 200 | CT | PET | CT | PET | n | [6 empty] | best lump
JNT-027 |  | 2018-01-25 | Ultrasonic Butt | EM-Systeme LS34 | 110 | 35 | 35 | 1000 | CT | PET | CT | PET | n | [6 empty] | strongest
JNT-028 |  | 2018-01-25 | Ultrasonic Butt | EM-Systeme LS34 | 110 | 35 | 35 | 200 | CT | PET | CT | PET | n | [6 empty] | weakest
JNT-029 |  | 2018-01-24 | Butt stitching sewing | CIM sewing machine | na | na | na | na | CT | PET | CT | PET | n
JNT-030 |  | 2018-01-24 | Double sided sticky tape | Sellotape 50mm | na | na | na | na | CT | PET | CT | PET | n | [6 empty] | bob said that the glue would not work with the neeles
JNT-031 |  | 2018-01-24 | Butt stitching sewing | CIM sewing machine | na | na | na | na | DT | PP | DT | PP | n |  | 10.794 | Completely in tact fabric broken
JNT-032 |  | 2018-01-24 | Butt stitching sewing | CIM sewing machine | na | na | na | na | DT | PP | DT | PP | n | 13.752 |  | Completely in tact fabric broken
JNT-033 |  | 2018-01-24 | Double sided sticky tape | Sellotape 50mm | na | na | na | na | DT | PP | DT | PP | n | 3.207833 | [5 empty] | bob said that the glue would not work with the neeles
JNT-034 |  | 2018-01-26 | Ultrasonic Butt | EM-Systeme LS34 | 170 | 5 | 5 | 200 | DT | PP | DT | PP | n |  | 4.4673
JNT-035 |  | 2018-01-26 | Ultrasonic Butt | EM-Systeme LS34 | 170 | 5 | 5 | 400 | DT | PP | DT | PP | n |  | 3.810267
JNT-036 |  | 2018-01-26 | Ultrasonic Butt | EM-Systeme LS34 | 170 | 5 | 5 | 600 | DT | PP | DT | PP | n |  | 4.162033
JNT-037 |  | 2018-01-26 | Ultrasonic Butt | EM-Systeme LS34 | 170 | 5 | 5 | 800 | DT | PP | DT | PP | n |  | 3.969867
JNT-038 |  | 2018-01-26 | Ultrasonic Butt | EM-Systeme LS34 | 170 | 5 | 5 | 1000 | DT | PP | DT | PP | n |  | 2.825067
JNT-039 |  | 2018-01-26 | Ultrasonic Butt | EM-Systeme LS34 | 170 | 5 | 5 | 200 | DT | PP | DT | PP | n | 3.9372
JNT-040 |  | 2018-01-26 | Ultrasonic Butt | EM-Systeme LS34 | 170 | 5 | 5 | 400 | DT | PP | DT | PP | n | 4.130933
JNT-041 |  | 2018-01-26 | Ultrasonic Butt | EM-Systeme LS34 | 170 | 5 | 5 | 600 | DT | PP | DT | PP | n | 3.032267
JNT-042 |  | 2018-01-26 | Ultrasonic Butt | EM-Systeme LS34 | 170 | 5 | 5 | 800 | DT | PP | DT | PP | n | 2.474667
JNT-043 |  | 2018-01-26 | Ultrasonic Butt | EM-Systeme LS34 | 170 | 5 | 5 | 1000 | DT | PP | DT | PP | n | 2.721533
JNT-044 |  | 2018-01-26 | Ultrasonic Butt | EM-Systeme LS34 | 170 | 5 | 5 | 200 | DF | PP | DF | PP | n |  | 4.965633
JNT-045 |  | 2018-01-26 | Ultrasonic Butt | EM-Systeme LS34 | 170 | 5 | 5 | 400 | DF | PP | DF | PP | n |  | 4.4569
JNT-046 |  | 2018-01-26 | Ultrasonic Butt | EM-Systeme LS34 | 170 | 5 | 5 | 600 | DF | PP | DF | PP | n |  | 5.0185
JNT-047 |  | 2018-01-29 | Butt stitching sewing | Stonebridge sewing machine | na | na | na | na | ? | ? | ? | ? | n
JNT-048 |  | 2018-01-29 | lock stitch | Newport Sewing Centre | na | na | na | na | DT | PP | DT | PP | n |  | 1.0015
JNT-049 |  | 2018-02-15 | Butt stitching sewing | William Birch + Dohle | na | na | na | na | DT | PP | DT | PP | n |  | 12.7315 | unwound partially and fabric broken in parts
JNT-050 |  | 2018-02-20 | Butt stitching sewing | VANDEWIELE | na | na | na | na | DT | PP | DT | PP | n |  | 7.2345 | unwound more and fabric broken in parts
JNT-051 |  | 2018-03-08 | Butt stitching sewing | texserve | na | na | na | na | DT | PP | DT | PP | n |  | 3.432533 | stitch broken
JNT-052 |  | 2018-03-08 | Butt stitching sewing | merrow 70-D3B-2 single thread | na | na | na | na | DT | PP | DT | PP | n |  | 8.90055 | Completely in tact fabric broken
JNT-053 |  |  | glue | AMR glued | [8 empty] | n
JNT-054 |  |  |  | Merrow USA double thread monofilement thread | na | na | na | na | DT | PP | DT | PP | n |  | 4.3 | the monofilement has failed, some has stretched and has not snapped
JNT-055
JNT-056
JNT-057
JNT-058
JNT-059
JNT-060
JNT-061
JNT-062
JNT-063
JNT-064
JNT-065
JNT-066
JNT-067
JNT-068
JNT-069
JNT-070
JNT-071
JNT-072
JNT-073
JNT-074
JNT-075
JNT-076
JNT-077
JNT-078
JNT-079
JNT-080
JNT-081
JNT-082
JNT-083
JNT-084
JNT-085
JNT-086
JNT-087
JNT-088
JNT-089
JNT-090
JNT-091
JNT-092
JNT-093
JNT-094
JNT-095
JNT-096
JNT-097
JNT-098
JNT-099
JNT-100
JNT-101
JNT-102
JNT-103
JNT-104
JNT-105
JNT-106
JNT-107
JNT-108
JNT-109
JNT-110
JNT-111
JNT-112
JNT-113
JNT-114
JNT-115
JNT-116
JNT-117
JNT-118
JNT-119
JNT-120
JNT-121
JNT-122
JNT-123
JNT-124
JNT-125
JNT-126
JNT-127
JNT-128
JNT-129
JNT-130
JNT-131
JNT-132
JNT-133
JNT-134
JNT-135
JNT-136
JNT-137
JNT-138
JNT-139
JNT-140
JNT-141
JNT-142
JNT-143
JNT-144
JNT-145
JNT-146
JNT-147
JNT-148
JNT-149
JNT-150
JNT-151
JNT-152
JNT-153
JNT-154
JNT-155
JNT-156
JNT-157
JNT-158
JNT-159
JNT-160
JNT-161
JNT-162
JNT-163
JNT-164
JNT-165
JNT-166
JNT-167
JNT-168
JNT-169
JNT-170
JNT-171
JNT-172
JNT-173
JNT-174
JNT-175
JNT-176
JNT-177
JNT-178
JNT-179
JNT-180
JNT-181
JNT-182
JNT-183
JNT-184 | 1 |  |  |  |  | 90 | 90 | [6 empty] | 20 | 20 |  | 20 | 20
JNT-185 | 5 |  |  |  |  | 0 | 0 | [6 empty] | 0 | 0 |  | 0 | 0
Note on C1: Date first performed
Note on O1: P(roduct)
Note on R1: W(aste)
Note on T1: As measured by extra electrical current on motor
Note on G2: P(roduct) Angle from horizontal
Note on H2: W(aste) Angle from horizontal

## Joint testing sheet
Sample Name | Technology | Code | o | P (o) | W (o) | mm/min | Code | Polymer | Code | Polymer | Comments
JNT-025 01 | Ultrasonic Butt | EM-Systeme LS34 | 170 | 5 | 5 | 1000 | CT | PET | CT | PET
JNT-025 02 | Ultrasonic Butt | EM-Systeme LS34 | 170 | 5 | 5 | 1000 | CT | PET | CT | PET
JNT-025 03 | Ultrasonic Butt | EM-Systeme LS34 | 170 | 5 | 5 | 1000 | CT | PET | CT | PET
JNT-026 | Ultrasonic Butt | EM-Systeme LS34 | 170 | 5 | 5 | 200 | CT | PET | CT | PET
JNT-027 | Ultrasonic Butt | EM-Systeme LS34 | 110 | 35 | 35 | 1000 | CT | PET | CT | PET
JNT-028 | Ultrasonic Butt | EM-Systeme LS34 | 110 | 35 | 35 | 200 | CT | PET | CT | PET
JNT-029 01 | Butt stitching sewing | CIM sewing machine | na | na | na | na | CT | PET | CT | PET
JNT-029 02 | Butt stitching sewing | CIM sewing machine | na | na | na | na | CT | PET | CT | PET
JNT-029 03 | Butt stitching sewing | CIM sewing machine | na | na | na | na | CT | PET | CT | PET
JNT-030 01 | Double sided sticky tape | Sellotape 50mm | na | na | na | na | CT | PET | CT | PET
JNT-030 02 | Double sided sticky tape | Sellotape 50mm | na | na | na | na | CT | PET | CT | PET
JNT-030 03 | Double sided sticky tape | Sellotape 50mm | na | na | na | na | CT | PET | CT | PET
Note on E1: P(roduct) Angle from horizontal
Note on F1: W(aste) Angle from horizontal

## Joints Trends
|  |  | Elongation at UTS | Average | Percentage difference in samples | elongation at which UTS is |  | 45 | 75 | 110 | 150 | 170
| 45-T-R-205-01 | 2.4553 |  |  |  |  | 200 | 2.503267 | 3.2068 | 3.837333 | 5.5412 | 4.4673
| 45-T-R-205-02 | 2.6017 |  |  |  |  | 400 | 3.232967 | 4.4977 | 4.517967 | 5.170333 | 3.810267
| 45-T-R-205-03 | 2.4528 |  | 2.503267 | 5.948% |  | 600 | 3.6484 | 3.603467 | 4.154867 | 4.3536 | 4.162033
| 45-T-R-400-01 | 3.1573 |  |  |  |  | 800 | 3.184667 | 2.716067 | 3.366767 | 4.3409 | 3.969867
| 45-T-R-400-02 | 3.1938 |  |  |  |  | 1000 | 3.0479 | 2.772167 | 3.5436 | 4.3282 | 2.825067
| 45-T-R-400-03 | 3.3478 |  | 3.232967 | 5.892%
| 45-T-R-400-01-C | 0.98525
| 45-T-R-400-02-C | 0.98818
| 45-T-R-400-03-C | 0.88429 |  | 0.9525733 | 10.91%
| 45-T-R-600-01 | 3.6062
| 45-T-R-600-02 | 3.3478
| 45-T-R-600-03 | 3.9912 |  | 3.6484 | 17.64%
| 45-T-R-810-01 | 3.4237
| 45-T-R-810-02 | 2.9205
| 45-T-R-810-03 | 3.2098 |  | 3.184667 | 15.8%
| 45-T-R-1000-01 | 3.2688
| 45-T-R-1000-02 | 3.4211
| 45-T-R-1000-03 | 2.4538 |  | 3.0479 | 31.74%
200 | 150-T-L-225-01 | 5.6081 | 27.978
200 | 150-T-L-225-02 | 5.0637 | 25.025
200 | 150-T-L-225-03 | 5.9518 | 29.746 | 5.5412 | 16.03% | 27.583
400 | 150-T-L-400-01 | 4.2979 | 30.126
400 | 150-T-L-400-02 | 5.2652 | 33.257 |  |  |  |  | 45 | 75 | 110 | 150
400 | 150-T-L-400-03 | 5.9479 | 33.294 | 5.170333 | 31.91% | 32.22567 | 200 | 5.948% | 25.25% | 26.67% | 16.03%
401 | 150-T-R-400-01 | 4.1087 | 24.692 |  |  |  | 400 | 5.892% | 16.16% | 6.304% | 31.91%
401 | 150-T-R-400-02 | 6.0302 | 31.691 |  |  |  | 600 | 17.64% | 30.93% | 27.99% | 29.58%
401 | 150-T-R-400-03 | 5.7247 | 33.439 | 5.287867 | 36.34% | 29.94067 | 800 | 15.8% | 35.29% | 14.57% | 30%
600 | 150-T-L-600-01 | 3.6387 | 17.611 |  |  |  | 1000 | 31.74% | 38.87% | 25.93% | 30.13%
600 | 150-T-L-600-02 | 4.9265 | 28.47
600 | 150-T-L-600-03 | 4.4956 | 28.166 | 4.3536 | 29.58% | 24.749
1000 | 150-T-L-1000-01 | 4.7743 | 28.152
1000 | 150-T-L-1000-02 | 3.4701 | 19.18
1000 | 150-T-L-1000-03 | 4.7402 | 26.851 | 4.3282 | 30.13% | 24.72767
| 75-T-R-200-01 | 3.7373
| 75-T-R-200-02 | 2.9275
| 75-T-R-200-03 | 2.9556 |  | 3.2068 | 25.25% | 3.7373 | 2.9275 | 2.9556 | 4.106 | 4.5543 | 4.8328 | 4.2156 | 3.4936 | 3.1012 | 2.1992 | 2.7912 | 3.1578 | 3.2137 | 2.9667 | 2.1361
| 75-T-R-400-01 | 4.106 |  |  |  | 4.436 | 3.4126 | 3.6634 | 4.5559 | 4.3566 | 4.6414 | 3.5088 | 4.6719 | 4.2839 | 3.5178 | 3.5366 | 3.0459 | 3.1123 | 3.4872 | 4.0313
| 75-T-R-400-02 | 4.5543
| 75-T-R-400-03 | 4.8328 |  | 4.4977 | 16.16%
| 75-T-R-600-01 | 4.2156
| 75-T-R-600-02 | 3.4936
| 75-T-R-600-03 | 3.1012 |  | 3.603467 | 30.93%
| 75-T-R-800-01 | 2.1992
| 75-T-R-800-02 | 2.7912
| 75-T-R-800-03 | 3.1578 |  | 2.716067 | 35.29%
| 75-T-R-1000-01 | 3.2137
| 75-T-R-1000-02 | 2.9667
| 75-T-R-1000-03 | 2.1361 |  | 2.772167 | 38.87%
| 110-T-R-200-01 | 4.436
| 110-T-R-200-02 | 3.4126
| 110-T-R-200-03 | 3.6634 |  | 3.837333 | 26.67%
| 110-T-R-400-01 | 4.5559
| 110-T-R-400-02 | 4.3566
| 110-T-R-400-03 | 4.6414 |  | 4.517967 | 6.304%
| 110-T-R-600-01 | 3.5088
| 110-T-R-600-02 | 4.6719
| 110-T-R-600-03 | 4.2839 |  | 4.154867 | 27.99%
| 110-T-R-800-01 | 3.5178
| 110-T-R-800-02 | 3.5366
| 110-T-R-800-03 | 3.0459 |  | 3.366767 | 14.57%
| 110-T-R-1000-01 | 3.1123
| 110-T-R-1000-02 | 3.4872
| 110-T-R-1000-03 | 4.0313 |  | 3.5436 | 25.93% |  |  | JNT 031-01 | JNT 031-02 | JNT 031-03 | JNT 032-01 | JNT 032-02 | JNT 032-03 | JNT 033-01 | JNT 033-02 | JNT 033-03
| JNT 031-01 | 13.126 | [5 empty] | 13.126 | 13.748 | 14.382 | 10.393 | 10.55 | 11.439 | 2.9284 | 3.2527 | 3.4424
| JNT 031-02 | 13.748
| JNT 031-03 | 14.382 |  | 13.752
| JNT 032-01 | 10.393
| JNT 032-02 | 10.55
| JNT 032-03 | 11.439 |  | 10.794
| JNT 033-01 | 2.9284
| JNT 033-02 | 3.2527
| JNT 033-03 | 3.4424 |  | 3.207833

## Manufacturers
| Manufacturer | Full name | Contry of operation | Contact | Email/phone |  | Most recent contact | Notes
| Normal: Recently contacted; look promising; ongoing conversation |  |  |  | Italic: No recent contact; might be useful |  | Italic and grey: Recent contact; not useful/no reply
Materials | Gentug | GENTUG TEXTILE PRODUCTS IND. & TRADE CO. | Turkey | Ulas Ozturk | email | uozturk@gentug.com | 2016-03-18 | Very keen and extremely cheap. Useful supplier of low melt nonwoven, may have further useful products. Supplier of bidirectional roll of nonwoven. Emailed to equest further samples. Further email to press for details and price of nonwoven sample. Asked whether they have further samples that fir nonwoven spec. Emailed spec over again, said they would send some samples. Able to supply 150g PET with 20% low melt. Emailed to ask if this can be un-heated in their processing. Nagged for samples. Posted 4m2 sample 10/02/16. Sample arrived, Ulas asked after testing. Emailed to ask for detailed spec of W. W has 40mm fibres - v short. Maybe worth asking if it comes in longer fibre lengths. Emailed to say that low melt exists in 150-800g/m2. Emailed to ask about larger dtex fibres.
| Trutzscler | Trutzscler (Robert S. Maynard Ltd. In UK) | Germany (UK distributor) | Stephen Maynard | email | stephen.maynard@robertsmaynard.com | 2016-01-15 | Supplier of nappie samples. Emaild to get more/bigger samples of geotextiles. Can only supplyt A4 samples. £4m to build own needle punch line. Replied to ask for product range. No reply.
| Kere Numunesi | Kere Numunesi |  |  |  |  | 2015-12-08 | Can't find online. Check again
| Renolit | Renolit | Spain |  | email |  |  | CC hydro PVC supplier. Hydro used as a base for sample flocks.
| British Felt | British Felt | UK |  | email + phone |  | 2016-02-04 | Emailed to ask for samples. Didn't get initial email. Have posted samples of grey felt. Should send back similar samples. Small samples arrived 020216. Rather too well consolidated (thermal?) emailed to ask about spec and to ask for any less well consolidated. No reply. Bastards.
| FYBAGrate | FYBAGrate | UK | Richard Leather | email + phone | richard.leather@fybagrate.co.uk | 2016-04-07 | Very proffesional, prompt sending of samples. All successful nonwovens have come from them. However, they are quite expensive. Might be good quality supplier for fist few ten thousand squares to get line working. Keen dor joint development work on product, Richard is a fountain of knowledge on the sibject. Emailed to ask for samples. Sounds positive. Emailed to discuss further requirement, they will send samples on Monday. Emailes to nag for samples. Should arrive 22/01/16. Emailed NDA. Emailed with questions about the spec and low melt nonwovens. Arranged call on 08/02/16. V informatibe phone call, see notes in book. Promised to send samples of low-melt nonwoven. Low melt sample arrived 10/02/16. Emailed to ask about sample K. Replied with interesting answers about felt K. Emailed to ask about the purpose of the scrim and to nag for prices. Replied with prices for first few thousand squares - reply to ask what it would be at bulk. Emailed to ask about MD/TD ultimate tensile strength ratios and whether this could be brought closer to unitiy. Emailed for more M, which they will send through. Also said that prices would fall by only 10% to bulk - does make them a lot more expensive, but might be a good quality supplier for first few thousand squares before CC moves to a cheap turkesh supplier. Emailed about meeting up. Useful convosation in meeting - may be useful for small production runs. A small outfit, George Swarbrick seemed not very keen on them, seemed to think they were going under.
| Cosmotec | CHA Technologies Group (Cosmotec) | UK distributor | Scott Foster (01245 564 13) | email + phone + Tech Tectil '15 |  | 2016-01-14 | Emailed to ask for samples. Nagged for samples. Gave 10-digit phone number to sales which didn't connect. However, then reccomended by George Swarbrick so migh be worth a second contact. Re-contacted by them Oct 2017, visited works, cheapest price yet, looks like a good bet
| KT Exports | KT Exports | India |  | email |  | 2016-01-14 | Emailed to ask for samples. No reply
| Monarch Textiles | Monarch Textiles | USA |  | email |  | 2016-01-14 | Emailed to ask for samples. No reply
| Buffalo Felt | Buffalo Felt | USA | Doug McClinsey | email |  | 2016-01-15 | Emailed to ask for samples. Replied that they probably have something suitable, but don't sound like they deal with the UK.
| Fleximas | Intermas (Fleximas in UK) | UK | Sarah Hendon | Email, phone & meeting | sarah@fleximas.co.uk | 2016-03-18 | Very keen, first to respond to sample requests. However, yet to have any nonwovens that actually work from them. Very varied product portfolio - may be able to supply tapes, they make Z. Emailed to ask for samples - Intermas don't manufacture nonwoven needled felts, but do import. Emailed to nag for samples. Sent through two samples, look quite well consolidated. Emailed to ask if they have any nonwovens in the thicker ~10dtex range.
| Miliken | Miliken | USA |  |  |  | 2016-02-22 | If want to do joint development, may be good partners for nonwoven. However, a UK supplier might be easier until spec decided upon. Pete to contact at next monthly meeting in mid feb '16
| Captiqs | Captiqs | Belgium | Pedro Claeren | Tech Textil '15 |  | 2015-05-05 | Look a promising potential company to make nonwoven once spec narrowed down. Already work in geotextiles.
| Ziegler | Ziegler | Germany | Attila Molnar | Tech Textil '15 |  | 2015-05-05 | Make fileters etc
| Exxon Mobil | European Tech Centre (a division of Exxon Mobil) | USA | Dr Vincent Gallez | Index 2014 + phone |  | 2016-03-18 | Make stretchy nonwoven. Might be on interest. Left phone message to ask to call back. Emailed to ask about stretchy nonwoven range.
| Fi-Tech | Fi-Tech | USA | Jeffery G Bassett | Index 2014 |  | 2014-06-01 | Another manyfacturer of stretchy nonwoven. Might be useful for price comparason with Exxon
| AMR | AMR/John Holden Group | Bolton | Terry Bromley (01204 799 910) |  |  | 2016-08-17
| Fiberweb | Terram (Fiberweb) | Maldon, Essex | Paul Wormold |  |  |  | Reccomended by George Swarbrick. England's most advanced lines, 7m wide. Really into bulk PP. However, sold several times, struggling to fill capacity.
| WSP Textile | WSP Textile | Stroud | Beverley Carter |  |  |  | Reccomended by George Swarbrick. Just installed 3 x second hand machines. Not much expereince.Seems to primeraly make tennis balls and billiard table cloth. Emailed them our requirements.
| Drake Fibres | Drake Fibres | Bradford | Jef Rostron (01132 852 202) |  |  |  | Reccomended by George Swarbrick. Leading supplier of PP fibres. May be able to get to adjust fibre coating to suit compatibility
| Shree Ambica | Shree Ambica | India | Geotia Agawal |  |  |  | Reccomended by George Swarbrick. Good tape manufacturer, might be pretty cheap
| Don & Low/Thrace | Don & Low/Thrace | UK/Greece | Alan Whiteman | Alan.Wightman@donlow.co.uk |  |  | Manufacture range of open and closed woven tapes in Scotland. Owned by Thrace, a global (Greece-based) NW company with a large range of needlepunched and thermally consolidated NWs.
| IKO Group | IKO Group | UK | David Coldham | david.coldham@ikogroup.co.uk |  |  | Manufacturers of TPO roofing membrane
| Atarfil | Atarfil | Spain | Charo Redondo Garcia | credondo@atarfil.com |  |  | Manufacturers geomembranes. Probably don't make HDPE thin enough.
| HBB Geosales | HBB Geosales (Raven) | UK (US) | Bruce Craik | bcraik@hbbgeosales.co.uk |  |  | Suppliers of geomembranes. UK distributors for Raven, a US company manufacturing 'niche' geomembranes, such as the Powerscrim range of PET mesh reinforced LLDPE membranes.
| Lows of Dundee | Lows of Dundee | UK | Andrew Swift | ASwift@lowsofdundee.co.uk |  |  | Suppliers of tarpaulins. Probably not suitable material, but work a test to see if it will laiminate.
| GSE | GSE | Global | Simon Scott | sscott@gseworld.com |  |  | Global geomembranes, but no rienforced in HDPE or LDPE
| Stonebridge NWs | Stonebridge Nonwovens | UK | Bob Preshur | rj.preshur@ntlworld.com |  |  | Manufacturers of malifleece and maliwatt materials, only in the UK. May also be able to supplu a second hand machine for prototyping.
| Tech-Folien | Tech-Folien | UK | Andy Lester | andy@techfolien.co.uk |  |  | UK manufacturers of films for packaging etc, inc HDPE, LDPE and PP
| Georh+Otto Friedrich | Georh+Otto Friedrich | Germany | Lothar Vorbeck | l-vorbeck@g-o-friedrich.com |  |  | German manufacturers of a variety of knitted fabrics. Fairly cheap. Would not work as rienforcement for stitch bonded as needles snag on fabric - only for needling.
Needles | Groz Beckert | Groz Beckert | Germany | George Swarbrick | email | george.swarbrick@groz-beckert.com | 2016-05-31 | Finally sent through NDA, so can talk freely. Have a world manopoly on quality needles. Asked for sample needles. Replied and sounded keen, however is away until en of feb 2016. Emailed to ask if he could send some sample needles. Sent NDA. They say NDA will take a while to get signed. Emailed to ask them to get the ball rolling on that, and sent a basic spec in the mean time to allow them to select some sample needles. George away intil 29th Feb. Replied with word version of NDA that they can modify. Emailed with signed NDA. THE nonwoven guy in the UK, super useful, helpful and interested in project, see meeting notes 160412. Emailed to ask for needle prices at sample quantities (200)
Joining | Velcro | Velcro | UK | Gerry Herrington | email/phone/visit | gherrington@velcro.com | 2016-10-06 | Lots of good velcros, some basically permanent, particularaly those with 'mushroom heads'. Also sell with low melt coatings and radio freq low melts. Received some samles
Manufacturing Equipment | Venturi Jet pumps | Venturi Jet pumps | UK |  | email | http://www.venturipumps.com/ | 2016-01-15 | Asked if jet can be mm and what the cost would be. No reply. May not be the route to go for cement lance, but worth checking with them again if their solid conveyance systems would work for such small diameters and quiz on flow rates achieved, and how it might cope with back pressure.
Needle Looms | Laroche | Laroche | France | Elias Junker | email,phone,meeting | ejunker@laroche.fr | 2016-03-08 | Manufacturer of 3D web linker. Emailed to nag for needles. Emailed to ask about standard method of deturmining needle force.
Needling R&D | STFI | STFI | Germany | Bernd Gulich | Email, phone | bernd.gulich@stfi.de | 2016-02-19 | Proving difficult to contact or sign NDA, Pete worried they are developing something similar. Pete rang STFI and sent through NDA. Potential joing R&D company/could make up some large samples on their 3D web linker
Stitch Bonding reconditioning | Schmietex | Schmietex | Germany | Wilhelm Matthias Schmiedl | Email, phone | info@schmietex.com |  | Reccomended by Bob Preshur at Stonebridge NWs, doing their machine reconditioning. Sounds like a really good engineer.
Needle Looms (new) | Asselin | Asselin | France |  |  |  |  | Reccomended by George Swarbrick
Needle Looms (new) | DILO | DILO | Germany |  |  |  |  | Reccomended by George Swarbrick
Needle Looms (new) | Autifa Solutions | Autifa Solutions | Austria |  |  |  |  | Reccomended by George Swarbrick
Needle Looms (second hand) | Nowotecma | Nowotecma | Germany | Friz Oberlainer |  |  |  | Reccomended by George Swarbrick
Needle Looms (second hand) | Tornado | Tornado | Germany | Elizabeth Adrhald-Marlow |  |  |  | Reccomended by George Swarbrick
Needle Looms (second hand) | Wilson and Knowles | Wilson and Knowles | UK |  |  |  |  | Reccomended by George Swarbrick
Needle Looms (second hand) | Ying Yang | Ying Yang | China |  |  |  |  | Reccomended by George Swarbrick
Glue/Adhesives | 3M | 3M | Worldwide | Lyondon Davies | Email and visit | ldavies4@mmm.com | 2016-10-06 | Large number of adhesives, though don't appear to make veils. Could supply glues for low melt applicator
| AB-Tex | AB-Tex | Germany | Maria Aleixo | Email and phone | m.aleixo@ab-tec.com | 2016-10-01 | Do make low melt veils, have sent samples. I will send samples of what we are trying to glue
| Power Adhesives | Power Adhesives | UK | Jamie Goddard | Email | j.goddard@paltd.net | 2016-10-01 | Sell spray low melt gun. Posting us samples of the glue to try
Rienforcement (Legacy) | Fleximas | Intermas (Fleximas in UK) | UK | Sarah Hendon | Email, phone & meeting | sarah@fleximas.co.uk | 2016-01-26 | Very keen, first to respond to sample requests. A few decent meshes, but nothing outstanding. Easy to get samples. UK distributer of Intermas meshes. Sent her list of samples, she will send back data and larger samples of what's avaliable. Intermas may well be able to run custom polymer at our quantities. Die heads 1-5k. Will send though samples week 7th dec. Sent through samples. Only some appropriate, request more samples. Requested sample prices. Emailed to ask about nonwovens. Chased re nonwovens. Posted sample of grey felt. Requested data and price on fiberglass sample T
| Conwed | Conwed | Belgium | Stefan Tielen | email & phone | stefan.tielen@conwedplastics.com | 2016-01-19 | One sample came from them, of OK performance. Made clear we'd be on the small side of what they produce. European distributer of conwed. Said we'd be smaller end of product quanities. Will send through samples of common production runs week 7th dec. Said he'd email when samples were ready to be shipped. Asked for prices for samples he sent through. Chased for further prices.
| Industrial netting | Industrial netting | USA | Karen Slater | Email | kslater@industrialnetting.net | 2015-12-28 | Supplier of lots of good netting. Sent through A4 samples. Once tested, can chase up larger ones. Emailed to thank for samples and to ask about larger samples. Can ship 2' x production width free if we pay postage from mineapolis. Requested prices of samples. Have posted larger samples. Large samples of A-E arrived 01/02/16
| JX Nippon | JX Nippon |  |  |  |  | 2015-12-08 | May not be suiable for our requirements. Can't see anything imediatley useful on their website. Email if get desperate
| Ikea | Ikea | [5 empty] | -
| Polytex | Polytex | China? UK office | James Park | Email | polytex.uk@polytex.co.uk | 2016-03-18 | Good for sending prices, and might be good for sourcing tapes. http://polytexintl.co.kr/geosynthetics/ Emailed to request samples and prices for fiberglass. Requested prices and data sheets. Chased data sheets. Sent prices and data sheets. Requested alkaline resistance data. Also make tapes.
| DEJIA Enterprises | DEJIA Enterprises |  |  |  |  | 2015-12-08 | Don't appear to have their own website. Could perhaps trace through distributer

## Mesh Rienforcement (Legacy)
Rienforcement |  | Manufacturer | Material - double check on most promising, ask if anything special | Grid Size | Weight - may need doule checking | Woven/Bonded | Orientation | Lenght direction | Colour (for ref) |  | Tensile strength (MD) (BRACKETS: Measured using 100mm wide samples protruding 50mm in jaws and a speed of 100mm/min - not an official test, rather order of magnitude) | Tensile strength (TD) (BRACKETS: Measured using 100mm wide samples protruding 50mm in jaws and a speed of 100mm/min - not an official test, rather order of magnitude) | Elongation (MD) | Elongation (TD) | Strength to weight ratio | Sample Size | 150oC? | 175oC? | 200oC? | Fire | Manufacturer Code | Master roll width | COST | Cost to weight ratio | Notes
| Promising? |  |  | mm | g/m2 |  | (S)quare/(R)otated square/(D)iamond/ | (L)ong or (S)hort |  |  | kN/m | kN/m | % |  | kN-m/g |  |  |  |  | Blowtorch applies for 2 secs |  | m | £/m2 @ 10,000m2/year | £/kg/m2
A |  | Industrial netting | PP | 3.1 x 3.8 | 34 | Extruded | S | L | Black | A | 3.7 (3.4) | 2.5 |  |  | 0.07352941 | >1m2 | OK | OK | OK | Shrivel | OV6200 | 4.27 | 0.63 | 18.52941 | 100,000m2/year. Converted from USD (21/12/15)
B |  | Industrial netting | PP | 6.3 x 6.5 | 33 | Extruded | S | L | Black | B | 4.5 (3.5) | 3.9 (3.4) |  |  | 0.1272727 | >1m2 | OK | OK | OK | Shrivel | OV7100 | 4.27 | 0.57 | 17.27273 | 100,000m2/year. Converted from USD (21/12/15)
C |  | Industrial netting | PP | 4.0 x 4.5 | 49 | Extruded | S | L | Black | C | 5.1 (4.1) | 4.5 (3.9) |  |  | 0.09795918 | >1m2 | OK | OK | OK | Shrivel | OV 3018 | 4.27 | 0.45 | 9.183673 | 100,000m2/year. Converted from USD (21/12/15)
D | 3.5 | Industrial netting | PP | 6.8 x 5.5 | 29 | Extruded | S | S | Black | D | 4.8 (5.8) | 4.9 (4.9) |  |  | 0.09897959 | >1m2 | OK | OK | OK | Shrivel | OV7822 | 4.27 | 0.56 | 19.31034 | 100,000m2/year. Converted from USD (21/12/15). Some second cracking on 1x mesh. Not much notecable strength addition from adding 2 of these meshes - looks like they took the load sequentially rather than simutaneously.
E |  | Fleximas | #REF! | 1.9 x 1.9 |  | Extruded | D | L | Clear | E | [5 empty] | A4 | OK | OK | OK | Melt | 6.089
F |  | Fleximas | PP | 1.4 x 1.6 | 420 | Extruded | R | L | Clear | F | [5 empty] | A4 | OK | OK | OK | Melt | 5230 |  |  | 0
G |  | Fleximas | PP | 5.0 x 4.2 | 52.5 | Extruded | S | S | Black | G | 2.35 | 2.53 | 40 | 30 | 0.04647619 | A4 | OK | OK | OK | Shrivel | 114/200/B | 2.0 or 5.0 |  | 0 | Also sourced from fleximas. 40,000m2
H |  | Conwed | PP | 5.4 x 5.4 | 59 | Extruded | S | L | Black | H | 4.4 | 3.5 |  |  | 0.04647619 | >1m2 | OK | OK | OK | Shrivel | R07821 | 5.0 or 1.22 | 0.24 | 4.067797 | Had more sent from conwed. 30,000 m2 min order
I |  | Fleximas | PP | 7.0 x 7.0 | 66 | Extruded | S | L | Clear | I | 2 | 1.5 | 200 | 157 | 0.02651515 | 15 x 60mm | OK | OK | OK | Shrivel | BOP 176 | 2.05 | 0.15 | 2.272727 | 40,000m2
J | 3 | JX Nippon | Polyester | 2.2 x 3.0 | 42 | Woven | S | L | Clear | J | 5.6 | 5 |  |  | 0.1261905 | A3 | OK | OK | OK | Shrivel | LS9215 | 2.9-3.2 |  | 0
K |  | Ikea |  | 2.2x2.5 |  | Extruded | S | L | Clear | K | [5 empty] | A4 x 3 | OK | OK | OK | Melt
L | 2 | Polytex | Uncoated fiberglass | 3.0 x 3.0 | 50 | Woven | S | L | Clear | L | 8.2 | 9.6 |  |  | 0.178 | A3 | OK | OK | OK | OK |  |  | 0.13 | 2.6 | For 40ft container at felixstowe
M |  | DEJIA Enterprises | PVC Fiberglass | 3 x 2.8 |  | Woven | S | S | Red | M | [5 empty] | A4 | OK | OK | OK | Singe
N |  | Polytex | PVC Polyester | 6.0 x 9.0 | 180 | Glued with PVC | S | L | Orange | N | (24.3) | (11.5) |  |  | 0.09944444 | >1m2 | OK | OK | OK | Singe & Shrivel |  |  |  | 0 | Scaffold net
O | 4 | Polytex | Fiberglass | 4.0 x 4.0 | 160 | Woven | S | L | White | O | 30 | 36 |  |  | 0.20625 | A4 | OK | OK | OK | charcoal' consistency. Retains shape |  |  | 0.19 | 1.1875 | For 40ft container at felixstowe. M may have been in (much stronger) TD in bend test. However, this added lots of stiffness after initial crack of cement
P |  | DEJIA Enterprises | Fiberglass | 4.4 x 4.2 |  | Woven | S | S | Grey | P | [5 empty] | A4 | OK | OK | OK | Singe & Shrivel
Q |  | Polytex | Polyethene? | 9.1 x 8.5 | 60 | Woven | S | L | White | Q |  |  |  | 30% |  | >1m2 | OK | Shriviled | V.shriveled | Melt & shrivel |  |  |  | 0
R |  | Fleximas | PP? | 14 x 19 | 50 | Extruded | S | S? | Black | R | (4.7) | (3.5) |  |  | 0.082 | >1m2 | OK | OK | V.shriveled | Shrivel | BOP90 |  |  | 0
S |  | Fleximas | ? | 3.2 x 1.1 | 140 | Knitted | S | S | Green | S | [5 empty] | >1m2 | Some shriviling | Shriviling | V.shriveled | Melt |  |  |  | 0 | Wind break
T |  | Fleximas | Fiberglass | 5.6 x 5.7 |  | Woven | S | L | White | T | [5 empty] | 1m2 | OK | OK | OK | delaminate, kept shape | Rendermesh |  |  |  | Render mesh
U |  | Fleximas | PP? | 16 x 18 | 50 | Extruded | S | S? | Black | U | [5 empty] | >1m2 | OK | Shriviling | V.shriveled | Shrivel | BOP 90 |  |  | 0
V |  | Fleximas | PP | 6.7 x 7.7 | 42 | Extruded | S | L | Black | V | 2.09 | 2.32 | 80 | 30 | 0.0525 | >1m2 |  |  |  |  | BOP 164 | 2 |  | 0
W |  | Fleximas | PP? | 2 x 2 |  | Extruded | D | L | Black | W | [5 empty] | <A5 | Some shriviling | Shriviling | V.shriveled | Shrivel
X | 4 | Fleximas | ? | 5 x 5 | 40 | Knited | S | L | Blue | X | (7.3) | (3.9) |  |  | 0.14 | >1m2 | V.shriveled | V.shriveled | V.shriveled | Shrivel |  |  |  | 0 | Again, bend test results may be untrustworthy as loos like M was in (much stronger) TD
Y |  | Fleximas | PP | 5.4 x 5.3 | 67 | Extruded | S | L | Black | Y | 2.23 | 2.38 | 70 | 80 | 0.03440299 | REQUESTED |  |  |  |  | BOP 158/100/B | 5 | 0.36 | 5.373134 | 40,000m2
Rienforcement |  | Manufacturer | Material - double check on most promising, ask if anything special | Grid Size | Weight - may need doule checking | Woven/Bonded | Orientation | Lenght direction | Colour (for ref) |  | Tensile strength (MD) (BRACKETS: Measured using 100mm wide samples protruding 50mm in jaws and a speed of 100mm/min - not an official test, rather order of magnitude) | Tensile strength (TD) (BRACKETS: Measured using 100mm wide samples protruding 50mm in jaws and a speed of 100mm/min - not an official test, rather order of magnitude) |  | Elongation (MD) |  | Sample Size | 150oC? | 175oC? | 200oC? |  | Manufacturer Code | Master roll width | COST |  | Notes
|  |  |  | mm | g/m2 |  | (S)quare/(R)otated square/(D)iamond/ | (L)ong or (S)hort |  |  | kN/m | kN/m | [9 empty] | m | £/m2 @ 10,000m2/year |  | 0
Z |  | Conwed | ? | 4.5 x 4.1 | 10.5 | Extruded | S | L? | Clear | Z | 1.1 | 1.1 |  |  | 0.1047619 | >1m2 | OK | Slight shrivel | Melt |  | R03650 | 0.5 - (ic 2.25) | 0.05 | 4.761905 | 100,000 m2 min order
AA |  | Conwed | ? | 6.5 x 6.5 | 33 | Extruded | S | L | Clear | AA | 3 | 2.9 |  |  | 0.08939394 | >1m2 | OK | OK | Melt |  | R03018 | 1.7 - 4.34 (inc 2.18) | 0.13 | 3.939394 | 50,000 m2 min order
AB
AC | [9 empty] | AC
AD | [9 empty] | AD
AE | [9 empty] | AE
AF | [9 empty] | AF
AG | [9 empty] | AG
AH | [9 empty] | AH
AI | [9 empty] | AI
AJ | [9 empty] | AJ
AK | [9 empty] | AK
AL | [9 empty] | AL
AM | [9 empty] | AM
AN | [9 empty] | AN
AO | 1 | [8 empty] | AO
AP | 5 | [8 empty] | AP
Note on L1: Machine Direction
Note on M1: Transverse Direction

## notes1
1.15 | 1.52 | 1.18
1.11 | 1.53 | 1.12
1.08 | 1.51 | 1.07
1.14 | 1.57 | 1.15
1.17 | 1.42 | 1.17
1.16 | 1.52 | 1.18
1.16 | 1.41 | 1.05
1.17 | 1.45 | 1.15
1.26 | 1.54 | 1.14
1.17 | 1.48 | 1.12
1.157 | 1.495 | 1.133
1.157
1.495
1.133

## notes2
(Malifleeces only) |  | Colloquial reference | Date received | Manufacturer | Material | Thickness | Mass per area | Sample Size | MD ultimate tensile strength | CD ultimate tensile strength | MD Stiffness | CD Stiffness | Av strength-to-weight | COST | Notes
| Promising? |  |  |  |  | mm | g/m2 |  | kN/m width (as according to ISO 9073-18:2008; slowed to 60mm/min for tapes) | kN/m width (as according to ISO 9073-18:2008; slowed to 60mm/min for tapes) | kN/m width | kN/m width | (kN/m)/(g/m2)
CR | 4 | 100g/m2 Malifleece | 2017-02-20 | Stonebridge NWs | PET |  | 100 | 1m2 | 1.9 | 4.7 | 2.625 | 2.625 | 0.033 | 0.25
CS | 4 | 150g/m2 Malifleece | 2017-02-20 | Stonebridge NWs | PET |  | 150 | 1m2 | 2.5 | 6.6 | 2.625 | 2.625 | 0.03033333
CT | 4 | 130g/m2 Malifleece | 2017-02-20 | Stonebridge NWs | PET |  | 130 | 1m2 | 2.2 | 7.6 | 2.625 | 2.625 | 0.03769231 | 0.4
CU | 4 | 200g/m2 Malifleece | 2017-02-20 | Stonebridge NWs | PET |  | 200 | 1m2 | 1.6 | 3 | 1.875 | 1.875 | 0.0115
CV | 4 | 180g/m2 Malifleece | 2017-02-20 | Stonebridge NWs | PET |  | 170 | 1m2 | 1.2 | 2.5 | 1.5 | 1.5 | 0.01088235
CW | 2 | Malifleece-Curtain | 2017-02-20 | Stonebridge NWs | PET-Polycotton |  | 290 | 1m2 | 13.1 | 11.3 | 52.5 | 142.5 | 0.04206897
CX | 3 | Double 130 Malifleece | 2017-02-20 | Stonebridge NWs | PET |  | 260 | 1m2
CY | 2 | 200 Double bed Maliwatt | 2017-02-20 | Stonebridge NWs | Viscoes |  | 110 | 1m2 | 4.5 | 8.1 | 11.25 | 11.25 | 0.05727273
CZ | 2 | 110 Maliwatt | 2017-02-20 | Stonebridge NWs | PET |  | 200 | 1m2 | 5.5 | 0.7 | 22.5 | 1.875 | 0.0155
|  |  |  | Malifleece Roll | Code | Width | Length | Mass per area | Thickness | Notes
|  |  |  | CT-1 | CT(?) | 0.5 | 16.5 | 174.7685 | 2.5 | Likely actually CV. Also feels more compliant which agrees with the numbers in the table above.
|  |  |  | CT(*) | CT | 0.6 | 7.5 | 139.8502 | 2.4
Area density measurement
|  |  |  | w | l | A | m
|  |  |  | 0.54 | 0.16 | 0.0864 | 15.1
|  |  |  | 0.212 | 0.199 | 0.042188 | 5.9
Note on L2: Primary (initial) stiffness Load per m width/elongation