## Summary
COSMOTEC 190926 PET (HH) AND 190927 PP (HI) (1000 M OF EACH ON TWO 500 M ROLLS) | [10 empty] | RECEIVED: |  | 2019-09-02
Table of test results:
[6 empty] | UTS |  | Stiffness |  |  | APPEARANCE: |  | Mottled grey. Lighter than FM/FN
Sample | Width | Height | Mass | Mass/unit area | Thickness | MD | CD | MD | CD
[See key] | mm | mm | g | g/m2 | mm | kN/m |  | kN/m |  |  | Layout of samples taken for consistency testing:
HH-1,1 | 300 | 303 | 19.6 | 215.6216 | 1.25 | 14.0334 | 8.566058 | 30.70494 | 3.018848 | (HH) ROLL 1 (PET/PP)
HH-1,2 | 300 | 302 | 16.9 | 186.5342 | 1.32 | 8.143045 | 10.0188 | 17.31466 | 6.680781 |  | New PET roll trial from Cosmotec to be used for CCX full width production trials.
HH-1,3 | 299 | 302 | 17.6 | 194.9102 | 1.33 | 8.265814 | 10.80704 | 17.51844 | 8.480988
HH-1,4 | 301 | 302 | 18.5 | 203.5159 | 1.49 | 8.600978 | 11.2564 | 14.2607 | 9.777272 |  | (HH) ROLL 1
HH-1,5 | 302 | 302 | 22.2 | 243.4104 | 1.38 | 13.91933 | 10.84831 | 28.71572 | 5.229708 | [8 empty] | 300 mm
|  |  | AVERAGE | 208.7984 | 1.354 | 10.59251 | 10.29932 | 21.70289 | 6.637519 |  |  |  |  | HH-1,1 | HH-1,2 | HH-1,3 | HH-1,4 | HH-1,5 | 300 mm
|  |  | STD DEV | 22.14174 | 0.08905055 | 3.093828 | 1.067482 | 7.456024 | 2.661532
HH-2,1 | 302 | 302 | 19.5 | 213.8064 | 1.4 | 11.15152 | 10.74031 | 24.91967 | 4.949635 | (HH) ROLL 2 (PET/PP) |  | Free edge of roll ↓
HH-2,2 | 301 | 302 | 17.6 | 193.6151 | 1.35 | 7.843938 | 9.691511 | 15.75667 | 8.890217
HH-2,3 | 300 | 302 | 18.1 | 199.7792 | 1.39 | 8.358197 | 10.08349 | 15.18339 | 9.254678 |  | (HH) ROLL 2
HH-2,4 | 301 | 302 | 18.4 | 202.4158 | 1.46 | 8.602758 | 9.551798 | 14.31398 | 9.338971
HH-2,5 | 301 | 302 | 20.9 | 229.9179 | 1.29 | 14.02222 | 9.755448 | 27.40876 | 5.102058 |  |  |  |  | HH-2,1 | HH-2,2 | HH-2,3 | HH-2,4 | HH-2,5
|  |  | AVERAGE | 207.9069 | 1.378 | 9.995727 | 9.964511 | 19.51649 | 7.507112
|  |  | STD DEV | 14.31569 | 0.06300794 | 2.588464 | 0.4755488 | 6.153464 | 2.271984 |  |  | Free edge of roll ↓
HI-1,1 | 302 | 301 | 22 | 242.0189 | 1.86 | 17.08372 | 20.26215 | 20.11514 | 6.123354 | (HI) ROLL 1 (PP)
HI-1,2 | 301 | 302 | 20 | 220.0172 | 1.77 | 14.21362 | 14.81815 | 14.42155 | 6.141772 |  | (HI) ROLL 1
HI-1,3 | 303 | 301 | 21.4 | 234.6414 | 1.9 | 15.11869 | 17.89118 | 13.51029 | 8.558428 | [8 empty] | 300 mm
HI-1,4 | 303 | 301 | 23.6 | 258.7634 | 2 | 17.43941 | 19.2835 | 14.85478 | 8.772769 |  |  |  |  | HI-1,1 | HI-1,2 | HI-1,3 | HI-1,4 | HI-1,5
HI-1,5 | 302 | 301 | 26 | 286.0223 | 1.96 | 21.42129 | 19.18661 | 21.35881 | 6.669905
|  |  | AVERAGE | 248.2926 | 1.898 | 17.05535 | 18.28832 | 16.85212 | 7.253246 |  |  | Free edge of roll ↓
|  |  | STD DEV | 25.29024 | 0.08955445 | 2.785492 | 2.115012 | 3.606327 | 1.310035
HI-2,1 | 301 | 302 | 24.8 | 272.8213 | 2.02 | 20.72143 | 20.60751 | 20.72062 | 6.836758 | (HI) ROLL 2 (PP) | (HI) ROLL 2
HI-2,2 | 303 | 302 | 20.8 | 227.3075 | 1.85 | 13.90805 | 17.18115 | 13.3738 | 7.405828
HI-2,3 | 302 | 301 | 18.4 | 202.4158 | 1.56 | 12.90771 | 16.79508 | 13.14015 | 7.996371 |  |  |  |  | HI-2,1 | HI-2,2 | HI-2,3 | HI-2,4 | HI-2,5
HI-2,4 | 301 | 302 | 18.5 | 203.5159 | 1.59 | 13.16116 | 16.48375 | 11.58007 | 7.178238
HI-2,5 | 302 | 302 | 20 | 219.2886 | 1.66 | 18.59519 | 12.90834 | 20.72476 | 4.976509 |  |  | Free edge of roll ↓
|  |  | AVERAGE | 225.0698 | 1.736 | 15.85871 | 16.79517 | 15.90788 | 6.878741
|  |  | STD DEV | 28.70718 | 0.1947563 | 3.568074 | 2.733467 | 4.449063 | 1.14421
2.4 m
|  | HH Overall | AVERAGE | 208.3527 | 1.366 | 10.29412 | 10.13192 | 20.60969 | 7.072315 | (Overall values)
|  |  | STD DEV | 17.58399 | 0.07381659 | 2.707563 | 0.7988121 | 6.547099 | 2.377514
|  | HI Overall | AVERAGE | 236.6812 | 1.817 | 16.45703 | 17.54174 | 16.38 | 7.065993
|  |  | STD DEV | 28.29025 | 0.1664699 | 3.082934 | 2.4348 | 3.850367 | 1.176259