## ALL DATA
QUICK SUMMARY OF 19/12/19 2MPa COMPRESSION (AND CTRL) CCX BEND TESTING
CODE: | CX02212191103-01
=IFERROR(150*[@[1st Crack , N]]/([@[Width , ]]*([@[Thickness NO PVC , ]]^2)),"")
Result Info. | Test Started | DATE OF SAMPLES HYDRATION | SAMPLE AGE, days | Operator | R&D PROJECT NO | Batch ID | SECTION ID | Specimen Number | 1st Crack , N | 1st Crack Displacement , mm | Ultimate Load , N | Ultimate Load Displacement , mm | 1st Crack Strength (cement only), MPa | Ultimate Strength , MPa | Slope Gradient , N/mm | Area , N.mm | Width , | Thickness , | Thickness NO PVC , | Weight , | Density , g/cm3 | PVC thickness , mm | OVERALL RESULT | Ef Modulus of elasticity, N/mm2 | Date of production | Roller Gap (mm) | Reduction Ratio | 1st Crack Strength (FULL thickness), MPa
Sample 2 | 14:29 19/12/2019 | 18/12/2019 | 1 | Charlie | NEPR-2017-07 | CX0212191103-01 | CTRL MD | 1 | 64.8 | 0.57 | 158.307419 | 19.919998 | 3.547084 | 8.665581 | 45.359047 | 2274.715332 | 39.970001 | 10.69 | 8.28 | 148.099998 | 2.796859 | 2.41 | FAIL | 499.7799 | R&D |  |  | 2.128025
Sample 3 | 14:35 19/12/2019 | 18/12/2019 | 1 | Charlie | NEPR-2017-07 | CX0212191103-01 | CTRL MD | 2 | 75.610222 | 0.642499 | 156.810638 | 19.9375 | 3.76239 | 7.80295 | 115.038597 | 2234.489258 | 40.009998 | 10.38 | 8.68 | 149.099998 | 2.683301 | 1.7 | FAIL | 1099.147 | R&D |  |  | 2.630925
Sample 4 | 14:39 19/12/2019 | 18/12/2019 | 1 | Charlie | NEPR-2017-07 | CX0212191103-01 | CTRL MD | 3 | 60.3 | 0.52 | 152.320282 | 19.922493 | 3.135133 | 7.919475 | 37.61689 | 2136.769043 | 40.119999 | 10.55 | 8.48 | 150.099998 | 2.757426 | 2.07 | FAIL | 384.3921 | R&D |  |  | 2.025549
Sample 5 | 14:49 19/12/2019 | 18/12/2019 | 1 | Charlie | NEPR-2017-07 | CX0212191103-01 | CTRL MD | 4 | 79.35218 | 0.705002 | 208.823807 | 19.9375 | 3.412972 | 8.981603 | 107.839066 | 2961.341309 | 40.150002 | 11.21 | 9.32 | 151.099998 | 2.523731 | 1.89 | FAIL | 829.4359 | R&D |  |  | 2.359138
Sample 6 | 14:51 19/12/2019 | 18/12/2019 | 1 | Charlie | NEPR-2017-07 | CX0212191103-01 | CTRL MD | 5 | 121.26207 | 0.795001 | 210.694778 | 19.964996 | 4.769494 | 8.287071 | 153.290848 | 3051.701416 | 40.2 | 11.43 | 9.74 | 152.099998 | 2.427863 | 1.69 | PASS | 1031.7 | R&D |  |  | 3.463361
Sample 7 | 14:55 19/12/2019 | 18/12/2019 | 1 | Charlie | NEPR-2017-07 | CX0212191103-01 | CTRL MD | 6 | 101.803909 | 0.777496 | 200.965698 | 19.395 | 4.288397 | 8.465497 | 130.110321 | 2975.272217 | 40.299999 | 11.13 | 9.4 | 153.099998 | 2.525936 | 1.73 | PASS | 971.7693 | R&D |  |  | 3.058865
Sample 8 | 14:58 19/12/2019 | 18/12/2019 | 1 | Charlie | NEPR-2017-07 | CX0212191103-01 | CTRL CD | 1 | 76.357773 | 0.734993 | 109.661171 | 16.367493 | 3.866741 | 5.553218 | 98.473633 | 1551.104736 | 40.049999 | 10.89 | 8.6 | 154.099998 | 2.796287 | 2.29 | FAIL | 966.4115 | R&D |  |  | 2.411494
Sample 9 | 15:03 19/12/2019 | 18/12/2019 | 1 | Charlie | NEPR-2017-07 | CX0212191103-01 | CTRL CD | 2 | 68.500511 | 0.735003 | 105.920059 | 18.497501 | 3.445622 | 5.327851 | 87.780724 | 1437.266602 | 40.32 | 10.35 | 8.6 | 155.099998 | 2.795586 | 1.75 | FAIL | 855.7035 | R&D |  |  | 2.378942
Sample 10 | 15:07 19/12/2019 | 18/12/2019 | 1 | Charlie | NEPR-2017-07 | CX0212191103-01 | CTRL CD | 3 | 66.255333 | 0.607498 | 112.655579 | 19.964996 | 3.25631 | 5.536785 | 101.642693 | 1488.348755 | 40.23 | 10.6 | 8.71 | 156.099998 | 2.784292 | 1.89 | FAIL | 955.8983 | R&D |  |  | 2.198621
Sample 11 | 15:09 19/12/2019 | 18/12/2019 | 1 | Charlie | NEPR-2017-07 | CX0212191103-01 | CTRL CD | 4 | 89.081261 | 0.764997 | 139.22345 | 18.907497 | 4.133166 | 6.459648 | 114.144348 | 1906.223022 | 40.18 | 10.9 | 8.97 | 157.099998 | 2.724293 | 1.93 | PASS | 984.0273 | R&D |  |  | 2.799076
Sample 12 | 15:12 19/12/2019 | 18/12/2019 | 1 | Charlie | NEPR-2017-07 | CX0212191103-01 | CTRL CD | 5 | 62.139183 | 0.654999 | 129.120178 | 17.349998 | 2.94197 | 6.113174 | 88.272957 | 1681.005005 | 40.360001 | 10.73 | 8.86 | 158.099998 | 2.763293 | 1.87 | FAIL | 786.168 | R&D |  |  | 2.005886
Sample 13 | 15:16 19/12/2019 | 18/12/2019 | 1 | Charlie | NEPR-2017-07 | CX0212191103-01 | CTRL CD | 6 | 60.268204 | 0.627502 | 140.346039 | 19.637497 | 3.1677 | 7.376594 | 88.601768 | 1758.850586 | 40.349998 | 10.64 | 8.41 | 159.099998 | 2.930291 | 2.23 | FAIL | 922.892 | R&D |  |  | 1.979032
Sample 14 | 15:21 19/12/2019 | 18/12/2019 | 1 | Charlie | NEPR-2017-07 | CX0212191103-01 | 2MPa MD | 1 | 147.081558 | 1.107491 | 194.978577 | 19.907495 | 9.341703 | 12.38382 | 133.090775 | 2720.019531 | 40.25 | 10.05 | 7.66 | 160.099998 | 3.245463 | 2.39 | PASS | 1839.229 | R&D |  |  | 5.426896
Sample 16 | 15:26 19/12/2019 | 18/12/2019 | 1 | Charlie | NEPR-2017-07 | CX0212191103-01 | 2MPa MD | 2 | 177.017197 | 1.19 | 193.10759 | 19.247499 | 10.07961 | 10.99582 | 149.680069 | 2653.075439 | 40.25 | 9.82 | 8.09 | 161.099998 | 3.092154 | 1.73 | PASS | 1755.871 | R&D |  |  | 6.840973
Sample 17 | 15:29 19/12/2019 | 18/12/2019 | 1 | Charlie | NEPR-2017-07 | CX0212191103-01 | 2MPa MD | 3 | 186.372086 | 1.414993 | 186.372086 | 1.414993 | 11.51334 | 11.51334 | 132.958588 | 2352.628174 | 39.91 | 10 | 7.8 | 162.099998 | 3.254518 | 2.2 | PASS | 1755.056 | R&D |  |  | 7.004714
Sample 18 | 15:31 19/12/2019 | 18/12/2019 | 1 | Charlie | NEPR-2017-07 | CX0212191103-01 | 2MPa MD | 4 | 139.971832 | 0.9475 | 206.578629 | 18.939999 | 5.803125 | 8.564591 | 148.82724 | 2949.178223 | 40.599998 | 10.33 | 9.44 | 163.099998 | 2.65972 | 0.89 | PASS | 1089.383 | R&D |  |  | 4.846244
Sample 19 | 15:35 19/12/2019 | 18/12/2019 | 1 | Charlie | NEPR-2017-07 | CX0212191103-01 | 2MPa MD | 5 | 153.816238 | 1.0725 | 206.951996 | 6.572499 | 8.296187 | 11.1621 | 145.940796 | 2996.511719 | 40.369999 | 10.31 | 8.3 | 164.099998 | 3.060918 | 2.01 | PASS | 1580.606 | R&D |  |  | 5.376719
Sample 20 | 15:38 19/12/2019 | 18/12/2019 | 1 | Charlie | NEPR-2017-07 | CX0212191103-01 | 2MPa MD | 6 | 194.604385 | 1.192502 | 196.849548 | 16.142506 | 10.09152 | 10.20795 | 165.68399 | 2786.615479 | 40.32 | 10.07 | 8.47 | 165.099998 | 3.021504 | 1.6 | PASS | 1690.635 | R&D |  |  | 7.139444
Sample 21 | 15:41 19/12/2019 | 18/12/2019 | 1 | Charlie | NEPR-2017-07 | CX0212191103-01 | 2MPa CD | 1 | 26.2 | 0.73 | 84.590912 | 19.959995 | 1.614871 | 5.213869 | 16.284328 | 1128.360718 | 40.310001 | 10.12 | 7.77 | 166.099998 | 3.314483 | 2.35 | FAIL | 215.295 | R&D |  |  | 0.95196
Sample 22 | 15:46 19/12/2019 | 18/12/2019 | 1 | Charlie | NEPR-2017-07 | CX0212191103-01 | 2MPa CD | 2 | 23.2 | 0.5 | 79.725533 | 19.842503 | 1.577671 | 5.421581 | 15.570529 | 1127.869629 | 40.389999 | 10.05 | 7.39 | 167.099998 | 3.498954 | 2.66 | FAIL | 238.801 | R&D |  |  | 0.8530476
Sample 23 | 15:49 19/12/2019 | 18/12/2019 | 1 | Charlie | NEPR-2017-07 | CX0212191103-01 | 2MPa CD | 3 | 27.7 | 0.68 | 78.977982 | 19.955 | 1.639472 | 4.674447 | 15.078562 | 1128.860107 | 40.200001 | 10.05 | 7.94 | 168.099998 | 3.291555 | 2.11 | FAIL | 187.3322 | R&D |  |  | 1.023323
Sample 24 | 15:52 19/12/2019 | 18/12/2019 | 1 | Charlie | NEPR-2017-07 | CX0212191103-01 | 2MPa CD | 4 | 34.074524 | 0.692505 | 78.60379 | 19.742504 | 2.300944 | 5.307863 | 40.280266 | 1106.940552 | 40.130001 | 9.99 | 7.44 | 169.099998 | 3.539823 | 2.55 | FAIL | 609.3185 | R&D |  |  | 1.276206
Sample 25 | 15:58 19/12/2019 | 18/12/2019 | 1 | Charlie | NEPR-2017-07 | CX0212191103-01 | 2MPa CD | 5 | 32.6 | 0.69 | 100.680481 | 19.945002 | 2.21585 | 6.843339 | 23.32515 | 1346.002197 | 40.299999 | 10.28 | 7.4 | 170.099998 | 3.564902 | 2.88 | FAIL | 357.079 | R&D |  |  | 1.1482
Sample 26 | 16:27 19/12/2019 | 18/12/2019 | 1 | Charlie | NEPR-2017-07 | CX0212191103-01 | 2MPa CD | 6 | 35.197109 | 0.885002 | 99.93293 | 19.925003 | 1.815042 | 5.153334 | 32.143826 | 1344.901367 | 40.259998 | 10.5 | 8.5 | 171.099998 | 3.124909 | 2 | FAIL | 325.0177 | R&D |  |  | 1.189449
Sample 1 | 12:53 03/01/2020 | 02/01/2020 | 1 | Charlie | NEPR-2017-07 | CX0215191220-01-NONIP | MD 1 | 1 | 137.727509 | 0.762502 | 214.437592 | 19.967499 | 6.061464 | 9.437517 | 185.344086 | 2967.471436 | 39.919998 | 10.93 | 9.24 | 133.600006 | 2.263727 | 1.69 | PASS | 1471.338 | R&D |  |  | 4.331927
Sample 2 | 12:57 03/01/2020 | 02/01/2020 | 1 | Charlie | NEPR-2017-07 | CX0215191220-01-NONIP | MD 2 | 2 | 157.18483 | 0.852504 | 217.430298 | 19.532501 | 6.687773 | 9.251048 | 189.372208 | 3072.358154 | 39.73 | 10.78 | 9.42 | 132.699997 | 2.21606 | 1.36 | PASS | 1425.558 | R&D |  |  | 5.106764
Sample 3 | 12:59 03/01/2020 | 02/01/2020 | 1 | Charlie | NEPR-2017-07 | CX0215191220-01-NONIP | MD 3 | 3 | 192.733398 | 0.947495 | 255.598236 | 19.117496 | 8.688714 | 11.52276 | 206.394821 | 3700.896973 | 40.18 | 11.24 | 9.1 | 137.5 | 2.350344 | 2.14 | PASS | 1704.138 | R&D |  |  | 5.695157
Sample 4 | 13:02 03/01/2020 | 02/01/2020 | 1 | Charlie | NEPR-2017-07 | CX0215191220-01-NONIP | MD 4 | 4 | 159.055801 | 0.852493 | 261.585388 | 19.834993 | 7.177623 | 11.80442 | 189.850998 | 3473.833496 | 40.139999 | 11.07 | 9.1 | 135.699997 | 2.321887 | 1.97 | PASS | 1569.103 | R&D |  |  | 4.850295
Sample 5 | 13:05 03/01/2020 | 02/01/2020 | 1 | Charlie | NEPR-2017-07 | CX0215191220-01-NONIP | MD 5 | 5 | 180.010757 | 0.787498 | 252.604675 | 16.082497 | 8.503469 | 11.93271 | 234.689407 | 3667.154297 | 39.73 | 11.17 | 8.94 | 134.399994 | 2.364957 | 2.23 | PASS | 2066.819 | R&D |  |  | 5.447093
Sample 6 | 13:07 03/01/2020 | 02/01/2020 | 1 | Charlie | NEPR-2017-07 | CX0215191220-01-NONIP | MD 6 | 6 | 142.21701 | 0.787506 | 228.281967 | 19.962505 | 6.152346 | 9.875539 | 182.016129 | 3212.150391 | 39.619999 | 11.12 | 9.355 | 135.600006 | 2.286554 | 1.765 | PASS | 1402.827 | R&D |  |  | 4.354304
Sample 7 | 13:10 03/01/2020 | 02/01/2020 | 1 | Charlie | NEPR-2017-07 | CX0215191220-01-NONIP | CD 1 | 7 | 67.377922 | 0.652496 | 107.791039 | 17.469994 | 3.65831 | 5.852555 | 98.290977 | 1502.848633 | 39.91 | 10.38 | 8.32 | 133.699997 | 2.516555 | 2.06 | FAIL | 1069.06 | R&D |  |  | 2.350349
Sample 8 | 13:13 03/01/2020 | 02/01/2020 | 1 | Charlie | NEPR-2017-07 | CX0215191220-01-NONIP | CD 2 | 8 | 85.713501 | 0.745 | 119.391098 | 19.9575 | 4.383196 | 6.105393 | 112.539063 | 1635.269043 | 39.66 | 10.87 | 8.6 | 134.5 | 2.464627 | 2.27 | PASS | 1115.309 | R&D |  |  | 2.74365
Sample 9 | 13:15 03/01/2020 | 02/01/2020 | 1 | Charlie | NEPR-2017-07 | CX0215191220-01-NONIP | CD 3 | 9 | 93.197411 | 0.770004 | 123.133049 | 17.960003 | 4.207764 | 5.559327 | 119.20929 | 1725.249634 | 40.119999 | 10.75 | 9.1 | 136.600006 | 2.338452 | 1.65 | PASS | 985.746 | R&D |  |  | 3.015208
Sample 10 | 13:17 03/01/2020 | 02/01/2020 | 1 | Charlie | NEPR-2017-07 | CX0215191220-01-NONIP | CD 4 | 10 | 84.590912 | 0.635005 | 127.623398 | 17.237499 | 4.708466 | 7.103724 | 129.811829 | 1711.072021 | 39.689999 | 11 | 8.24 | 135.899994 | 2.597115 | 2.76 | PASS | 1461.476 | R&D |  |  | 2.642095
Sample 11 | 13:20 03/01/2020 | 02/01/2020 | 1 | Charlie | NEPR-2017-07 | CX0215191220-01-NONIP | CD 5 | 11 | 81.223152 | 0.667503 | 115.649139 | 18.73 | 4.232469 | 6.026378 | 119.617485 | 1574.530029 | 40.029999 | 10.5 | 8.48 | 136.199997 | 2.507701 | 2.02 | PASS | 1225.072 | R&D |  |  | 2.760622
Sample 12 | 13:23 03/01/2020 | 02/01/2020 | 1 | Charlie | NEPR-2017-07 | CX0215191220-01-NONIP | CD 6 | 12 | 72.242462 | 0.695 | 111.53299 | 19.964996 | 3.506152 | 5.413044 | 99.389008 | 1534.784424 | 39.82 | 11.2 | 8.81 | 134.300003 | 2.392648 | 2.39 | FAIL | 912.5347 | R&D |  |  | 2.169434
Sample 1 | 14:26 03/01/2020 | 20/12/2019 | 14 | Charlie | NEPR-2017-07 | CX0215191220-01-NIP | CTRL MD1 | 1 | 180.75914 | 0.747505 | 349.521301 | 19.950001 | 7.571528 | 14.64053 | 250.752274 | 5088.409668 | 40.099998 | 11.37 | 9.45 | 133.800003 | 2.206785 | 1.92 | PASS | 1852.444 | R&D |  |  | 5.230296
Sample 2 | 14:29 03/01/2020 | 20/12/2019 | 14 | Charlie | NEPR-2017-07 | CX0215191220-01-NIP | CTRL MD2 | 1 | 210.320587 | 0.927498 | 366.360107 | 16.200001 | 10.44628 | 18.19651 | 233.026093 | 5511.561523 | 39.900002 | 11.2 | 8.7 | 131.600006 | 2.369429 | 2.5 | PASS | 2217.246 | R&D |  |  | 6.303243
Sample 3 | 14:32 03/01/2020 | 20/12/2019 | 14 | Charlie | NEPR-2017-07 | CX0215191220-01-NIP | CTRL MD3 | 1 | 228.281967 | 0.887495 | 365.611725 | 19.232498 | 10.08133 | 16.14606 | 267.317108 | 5665.209961 | 40.130001 | 11.55 | 9.2 | 135.600006 | 2.295529 | 2.35 | PASS | 2138.622 | R&D |  |  | 6.396313
Sample 4 | 14:34 03/01/2020 | 20/12/2019 | 14 | Charlie | NEPR-2017-07 | CX0215191220-01-NIP | CTRL MD4 | 1 | 204.707657 | 0.972504 | 332.308319 | 19.925003 | 8.947213 | 14.52429 | 214.361511 | 4826.993652 | 39.68 | 11.4 | 9.3 | 131.399994 | 2.225465 | 2.1 | PASS | 1679.06 | R&D |  |  | 5.954482
Sample 5 | 14:36 03/01/2020 | 20/12/2019 | 14 | Charlie | NEPR-2017-07 | CX0215191220-01-NIP | CTRL MD5 | 1 | 212.565765 | 0.802505 | 295.26297 | 19.902504 | 10.95613 | 15.21854 | 271.771301 | 4744.947754 | 40.279999 | 11.28 | 8.5 | 133.699997 | 2.440636 | 2.78 | PASS | 2746.612 | R&D |  |  | 6.22124
Sample 6 | 14:38 03/01/2020 | 20/12/2019 | 14 | Charlie | NEPR-2017-07 | CX0215191220-01-NIP | CTRL MD6 | 1 | 217.430298 | 0.847496 | 342.411591 | 19.962494 | 10.55062 | 16.61523 | 262.299042 | 5073.922363 | 40.099998 | 10.85 | 8.78 | 128 | 2.272224 | 2.07 | PASS | 2416.066 | R&D |  |  | 6.908878
Sample 7 | 14:40 03/01/2020 | 20/12/2019 | 14 | Charlie | NEPR-2017-07 | CX0215191220-01-NIP | CTRL CD1 | 1 | 145.584778 | 0.897502 | 188.99144 | 19.897503 | 6.624808 | 8.60002 | 162.341949 | 2696.779785 | 40.07 | 11.44 | 9.07 | 136.5 | 2.347394 | 2.37 | PASS | 1357.468 | R&D |  |  | 4.164241
Sample 8 | 14:43 03/01/2020 | 20/12/2019 | 14 | Charlie | NEPR-2017-07 | CX0215191220-01-NIP | CTRL CD2 | 1 | 152.694489 | 0.879997 | 233.520706 | 19.957497 | 7.852004 | 12.00833 | 175.551102 | 3358.697266 | 40.09 | 11.4 | 8.53 | 134.800003 | 2.463683 | 2.87 | PASS | 1763.845 | R&D |  |  | 4.396113
Sample 9 | 14:46 03/01/2020 | 20/12/2019 | 14 | Charlie | NEPR-2017-07 | CX0215191220-01-NIP | CTRL CD3 | 1 | 148.953384 | 1.022499 | 198.347183 | 19.327499 | 6.315415 | 8.409643 | 146.932632 | 2738.974854 | 40.209999 | 11.16 | 9.38 | 131.399994 | 2.177401 | 1.78 | PASS | 1106.919 | R&D |  |  | 4.461482
Sample 10 | 14:48 03/01/2020 | 20/12/2019 | 14 | Charlie | NEPR-2017-07 | CX0215191220-01-NIP | CTRL CD4 | 1 | 162.798615 | 0.635002 | 217.805344 | 19.965 | 8.536176 | 11.4204 | 264.252594 | 3155.786133 | 40.16 | 10.76 | 8.44 | 131.600006 | 2.426609 | 2.32 | PASS | 2736.139 | R&D |  |  | 5.251988
Sample 11 | 14:51 03/01/2020 | 20/12/2019 | 14 | Charlie | NEPR-2017-07 | CX0215191220-01-NIP | CTRL CD5 | 1 | 157.933228 | 0.792501 | 220.049667 | 19.695 | 8.228082 | 11.46425 | 205.097351 | 3169.016846 | 39.849998 | 10.84 | 8.5 | 129.800003 | 2.395011 | 2.34 | PASS | 2095.149 | R&D |  |  | 5.059154
Sample 12 | 14:53 03/01/2020 | 20/12/2019 | 14 | Charlie | NEPR-2017-07 | CX0215191220-01-NIP | CTRL CD6 | 1 | 140.346039 | 0.855001 | 223.791626 | 19.927504 | 6.07899 | 9.693377 | 167.320007 | 3117.720703 | 40.040001 | 11.09 | 9.3 | 131.899994 | 2.213848 | 1.79 | PASS | 1298.808 | R&D |  |  | 4.274982
Sample 13 | 14:56 03/01/2020 | 20/12/2019 | 14 | Charlie | NEPR-2017-07 | CX0215191220-01-NIP | 2MPa MD1 | 1 | 174.772018 | 0.869995 | 299.37912 | 19.589994 | 8.390979 | 14.37349 | 206.45842 | 4185.519531 | 39.799999 | 10.68 | 8.86 | 126.199997 | 2.236776 | 1.82 | PASS | 1864.612 | R&D |  |  | 5.774809
Sample 14 | 14:58 03/01/2020 | 20/12/2019 | 14 | Charlie | NEPR-2017-07 | CX0215191220-01-NIP | 2MPa MD2 | 1 | 194.604385 | 0.890005 | 316.592102 | 19.945 | 9.924106 | 16.14503 | 227.734497 | 4783.27832 | 39.77 | 10.84 | 8.6 | 128.100006 | 2.340858 | 2.24 | PASS | 2250.701 | R&D |  |  | 6.246399
Sample 15 | 15:00 03/01/2020 | 20/12/2019 | 14 | Charlie | NEPR-2017-07 | CX0215191220-01-NIP | 2MPa MD3 | 1 | 188.243057 | 0.830004 | 330.063141 | 15.8825 | 9.734336 | 17.06807 | 230.921875 | 4416.03125 | 39.68 | 10.76 | 8.55 | 127.699997 | 2.352519 | 2.21 | PASS | 2327.743 | R&D |  |  | 6.146304
Sample 16 | 15:02 03/01/2020 | 20/12/2019 | 14 | Charlie | NEPR-2017-07 | CX0215191220-01-NIP | 2MPa MD4 | 1 | 205.456055 | 0.864995 | 310.60498 | 19.817493 | 9.945892 | 15.03603 | 245.702393 | 4307.439941 | 40.013 | 10.65 | 8.8 | 128.5 | 2.280864 | 1.85 | PASS | 2252.684 | R&D |  |  | 6.790627
Sample 17 | 15:04 03/01/2020 | 20/12/2019 | 14 | Charlie | NEPR-2017-07 | CX0215191220-01-NIP | 2MPa MD5 | 1 | 228.656174 | 0.924998 | 326.695374 | 18.314995 | 11.65555 | 16.65301 | 256.468567 | 4660.756348 | 39.880001 | 10.58 | 8.59 | 130.199997 | 2.375432 | 1.99 | PASS | 2536.527 | R&D |  |  | 7.683298
Sample 18 | 15:06 03/01/2020 | 20/12/2019 | 14 | Charlie | NEPR-2017-07 | CX0215191220-01-NIP | 2MPa MD6 | 1 | 209.197998 | 0.977501 | 302.746887 | 19.670002 | 11.64958 | 16.85902 | 220.605347 | 4433.827637 | 40.060001 | 10.27 | 8.2 | 125.300003 | 2.384 | 2.07 | PASS | 2496.914 | R&D |  |  | 7.426718
Sample 19 | 15:08 03/01/2020 | 20/12/2019 | 14 | Charlie | NEPR-2017-07 | CX0215191220-01-NIP | 2MPa CD1 | 1 | 106.29425 | 0.840009 | 176.64299 | 19.960007 | 5.694699 | 9.463623 | 124.412323 | 2777.746094 | 39.68 | 10.54 | 8.4 | 126.300003 | 2.368277 | 2.14 | PASS | 1322.495 | R&D |  |  | 3.616997
Sample 20 | 15:11 03/01/2020 | 20/12/2019 | 14 | Charlie | NEPR-2017-07 | CX0215191220-01-NIP | 2MPa CD2 | 1 | 110 | 0.95 | 191.985016 | 19.9575 | 5.681728 | 9.916425 | 92.456177 | 2810.581787 | 40.099998 | 10.59 | 8.51 | 129 | 2.362631 | 2.08 | PASS | 935.2827 | R&D |  |  | 3.669
Sample 21 | 15:14 03/01/2020 | 20/12/2019 | 14 | Charlie | NEPR-2017-07 | CX0215191220-01-NIP | 2MPa CD3 | 1 | 87.6 | 0.74 | 178.888168 | 19.924999 | 4.647479 | 9.490628 | 103.597672 | 2668.080322 | 40.07 | 10.43 | 8.4 | 129.5 | 2.404646 | 2.03 | PASS | 1090.518 | R&D |  |  | 3.014445
Sample 22 | 15:16 03/01/2020 | 20/12/2019 | 14 | Charlie | NEPR-2017-07 | CX0215191220-01-NIP | 2MPa CD4 | 1 | 67 | 0.56 | 177.765579 | 19.895 | 3.582079 | 9.504034 | 66.564041 | 2578.96167 | 40.240002 | 10.44 | 8.35 | 126.199997 | 2.347442 | 2.09 | FAIL | 710.3335 | R&D |  |  | 2.291433
Sample 23 | 15:19 03/01/2020 | 20/12/2019 | 14 | Charlie | NEPR-2017-07 | CX0215191220-01-NIP | 2MPa CD5 | 1 | 66.6 | 0.45 | 152.320282 | 19.875 | 3.885829 | 8.887246 | 42.689877 | 2234.864502 | 40.169998 | 10.25 | 8 | 125.199997 | 2.434964 | 2.25 | FAIL | 518.9113 | R&D |  |  | 2.367096
Sample 24 | 15:21 03/01/2020 | 20/12/2019 | 14 | Charlie | NEPR-2017-07 | CX0215191220-01-NIP | 2MPa CD6 | 1 | 21.4 | 0.22 | 143.3396 | 19.967497 | 1.273865 | 8.532489 | 29.045984 | 2003.055542 | 39.77 | 10.255 | 7.96 | 121.900002 | 2.406662 | 2.295 | FAIL | 362.019 | R&D |  |  | 0.7674995
Sample 1 | 15:05 14/01/2020 | 13/01/2020 | 1 | Charlie | NEPR-2017-07 | CX0212191103-01 (Lam trial) | 65E MD 1 | 1 | 232.791428 | 1.062498 | 323.148376 | 19.937496 | 10.43388 | 14.48375 | 222.869873 | 5167.518066 | 39.540001 | 10.5 | 9.2 | 126.800003 | 2.178586 | 1.3 | PASS | 1809.636 | R&D | 6.5 | 40% | 8.010193
Sample 2 | 15:11 14/01/2020 | 13/01/2020 | 1 | Charlie | NEPR-2017-07 | CX0212191103-01 (Lam trial) | 65E MD 2 | 1 | 213.295334 | 0.749998 | 321.273743 | 14.6975 | 12.39027 | 18.6627 | 296.626312 | 5261.562012 | 39.259998 | 10.9 | 8.11 | 126.599998 | 2.485093 | 2.79 | PASS | 3541.089 | R&D | 6.5 | 40% | 6.859135
Sample 3 | 15:13 14/01/2020 | 13/01/2020 | 1 | Charlie | NEPR-2017-07 | CX0212191103-01 (Lam trial) | 65E MD 3 | 1 | 197.548477 | 0.882505 | 323.523315 | 19.960003 | 9.371188 | 15.34711 | 230.25473 | 4974.776367 | 40.099998 | 10.55 | 8.88 | 121 | 2.123773 | 1.67 | PASS | 2050.054 | R&D | 6.5 | 40% | 6.639199
Sample 4 | 15:16 14/01/2020 | 13/01/2020 | 1 | Charlie | NEPR-2017-07 | CX0212191103-01 (Lam trial) | 65E MD 4 | 1 | 209.546082 | 0.897497 | 305.901825 | 18.254997 | 10.24747 | 14.95957 | 241.483154 | 4905.166992 | 39.880001 | 10.42 | 8.77 | 120.800003 | 2.1587 | 1.65 | PASS | 2244.259 | R&D | 6.5 | 40% | 7.259057
Sample 5 | 15:19 14/01/2020 | 13/01/2020 | 1 | Charlie | NEPR-2017-07 | CX0212191103-01 (Lam trial) | 65E CD 1 | 1 | 169.429108 | 0.9325 | 275.907837 | 17.679996 | 9.349678 | 15.22554 | 184.302002 | 4221.452148 | 38.799999 | 10.58 | 8.37 | 128.600006 | 2.474935 | 2.21 | PASS | 2025.172 | R&D | 6.5 | 40% | 5.851622
Sample 6 | 15:22 14/01/2020 | 13/01/2020 | 1 | Charlie | NEPR-2017-07 | CX0212191103-01 (Lam trial) | 65E CD 2 | 1 | 172.053589 | 0.777496 | 248.913208 | 15.139996 | 9.044254 | 13.08449 | 225.213043 | 4049.704102 | 39.310001 | 10.5 | 8.52 | 129.5 | 2.416613 | 1.98 | PASS | 2315.857 | R&D | 6.5 | 40% | 5.954884
Sample 7 | 15:24 14/01/2020 | 13/01/2020 | 1 | Charlie | NEPR-2017-07 | CX0212191103-01 (Lam trial) | 65E CD 3 | 1 | 196.423706 | 1.172493 | 277.032593 | 19.949997 | 10.62883 | 14.99072 | 166.967545 | 4088.107178 | 39.380001 | 10.39 | 8.39 | 129.600006 | 2.451587 | 2 | PASS | 1794.777 | R&D | 6.5 | 40% | 6.93072
Sample 8 | 15:28 14/01/2020 | 13/01/2020 | 1 | Charlie | NEPR-2017-07 | CX0212191103-01 (Lam trial) | 65E CD 4 (INVALID) | 1 | 137.93541 | 0.890005 | 241.414703 | 17.115004 | 7.333473 | 12.83505 | 154.076904 | 3607.33667 | 39.419998 | 10.51 | 8.46 | 123.300003 | 2.310767 | 2.05 | PASS | 1613.801 | R&D | 6.5 | 40% | 4.751656
Sample 9 | 15:33 14/01/2020 | 13/01/2020 | 1 | Charlie | NEPR-2017-07 | CX0212191103-01 (Lam trial) | 73A MD 1 | 1 | 208.42131 | 0.829992 | 566.849609 | 19.947495 | 10.41706 | 28.33158 | 257.016907 | 8775.71582 | 40.389999 | 11.37 | 8.62 | 137.5 | 2.468321 | 2.75 | PASS | 2483.74 | R&D | 7 | 42% | 5.987405
Sample 10 | 15:36 14/01/2020 | 13/01/2020 | 1 | Charlie | NEPR-2017-07 | CX0212191103-01 (Lam trial) | 73A MD 2 | 1 | 209.171158 | 1.407501 | 530.856812 | 19.939999 | 12.0202 | 30.50615 | 149.962021 | 8167.178223 | 40.279999 | 11.37 | 8.05 | 138.899994 | 2.677299 | 3.32 | PASS | 1784.203 | R&D | 7 | 42% | 6.025356
Sample 11 | 15:38 14/01/2020 | 13/01/2020 | 1 | Charlie | NEPR-2017-07 | CX0212191103-01 (Lam trial) | 73A MD 3 | 1 | 210.295929 | 0.734998 | 551.477661 | 16.842497 | 11.2087 | 29.39358 | 300.498749 | 8734.046875 | 39.98 | 8.39 | 8.39 | 135.800003 | 2.530318 | 0 | PASS | 3181.662 | R&D | 7 | 42% | 11.2087
Sample 12 | 15:42 14/01/2020 | 13/01/2020 | 1 | Charlie | NEPR-2017-07 | CX0212191103-01 (Lam trial) | 73A MD 4 | 1 | 163.055374 | 1.442497 | 526.732605 | 17.212498 | 8.693805 | 28.08439 | 110.629524 | 8091.422852 | 40.349998 | 11.38 | 8.35 | 135.600006 | 2.515416 | 3.03 | PASS | 1177.357 | R&D | 7 | 42% | 4.680566
Sample 13 | 15:45 14/01/2020 | 13/01/2020 | 1 | Charlie | NEPR-2017-07 | CX0212191103-01 (Lam trial) | 73A CD 1 | 1 | 152.6 | 0.7 | 469.744049 | 19.75 | 8.634732 | 26.58004 | 120.550079 | 7670.257813 | 39.91 | 11.46 | 8.15 | 136.100006 | 2.615163 | 3.31 | PASS | 1394.932 | R&D | 7 | 42% | 4.367117
Sample 14 | 15:51 14/01/2020 | 13/01/2020 | 1 | Charlie | NEPR-2017-07 | CX0212191103-01 (Lam trial) | 73A CD 2 | 1 | 190.4 | 0.53 | 469.74292 | 15.354996 | 9.825854 | 24.24173 | 130.498581 | 7940.152832 | 40.23 | 11.62 | 8.5 | 137.899994 | 2.520434 | 3.12 | PASS | 1320.502 | R&D | 7 | 42% | 5.257701
Sample 15 | 15:55 14/01/2020 | 13/01/2020 | 1 | Charlie | NEPR-2017-07 | CX0212191103-01 (Lam trial) | 73A CD 3 | 1 | 158.9 | 0.51 | 401.507721 | 19.665003 | 8.402068 | 21.2303 | 114.709915 | 6841.268555 | 40.299999 | 11.64 | 8.39 | 135 | 2.495438 | 3.25 | PASS | 1204.897 | R&D | 7 | 42% | 4.3652
Sample 1 | 12:57 23/01/2020 | 22/01/2020 | 0 | Charlie | NEPR-2017-07 | 200121EX1 | MD 1 | 1 | 197.9 | 0.47 | 723.568237 | 18.694998 | 7.62422 | 27.875914 | 240.68483 | 12549.27 | 40.130001 | 12.4 | 9.85 | 151.5 | 2.395451 | 2.549999 |  | 1568.956 | R&D |  |  | 4.81088
Sample 2 | 13:03 23/01/2020 | 22/01/2020 | 0 | Charlie | NEPR-2017-07 | 200121EX1 | MD 2 | 1 | 185.6 | 0.76 | 772.683411 | 17.895 | 7.261793 | 30.232038 | 193.455063 | 12479.87207 | 40 | 12.3 | 9.79 | 150 | 2.394024 | 2.51 |  | 1288.582 | R&D |  |  | 4.600436
Sample 3 | 13:06 23/01/2020 | 22/01/2020 | 0 | Charlie | NEPR-2017-07 | 200121EX1 | MD 3 | 1 | 212.9 | 0.55 | 745.313904 | 19.954998 | 8.252296 | 28.889389 | 230.198288 | 12304.1 | 40.130001 | 12.22 | 9.82 | 150.699997 | 2.390081 | 2.400001 |  | 1514.393 | R&D |  |  | 5.329118
Sample 4 | 13:08 23/01/2020 | 22/01/2020 | 0 | Charlie | NEPR-2017-07 | 200121EX1 | MD 4 | 1 | 207.3 | 0.87 | 774.932983 | 19.827503 | 9.062807 | 33.878765 | 199.519867 | 12745.06 | 40.099998 | 12.25 | 9.25 | 148.399994 | 2.500505 | 3 |  | 1571.653 | R&D |  |  | 5.167423
Sample 5 | 13:11 23/01/2020 | 22/01/2020 | 0 | Charlie | NEPR-2017-07 | 200121EX1 | CD 1 | 1 | 104.6 | 0.43 | 588.595276 | 19.177498 | 4.372697 | 24.605629 | 177.5952 | 10224.61 | 40.18 | 12.3 | 9.45 | 146.899994 | 2.418021 | 2.85 |  | 1309.381 | R&D |  |  | 2.581088
Sample 6 | 13:15 23/01/2020 | 22/01/2020 | 0 | Charlie | NEPR-2017-07 | 200121EX1 | CD 2 | 1 | 108.7 | 0.57 | 641.459656 | 19.844994 | 4.40649 | 26.003544 | 178.382935 | 10906.46 | 40.150002 | 12.3 | 9.6 | 148 | 2.399854 | 2.7 |  | 1255.434 | R&D |  |  | 2.684263
Sample 7 | 13:19 23/01/2020 | 22/01/2020 | 0 | Charlie | NEPR-2017-07 | 200121EX1 | CD 3 | 1 | 125.6 | 0.5 | 650.082947 | 18.502499 | 4.990873 | 25.831861 | 185.948456 | 10882.24 | 40.119999 | 13.03 | 9.7 | 148.600006 | 2.386526 | 3.33 |  | 1269.569 | R&D |  |  | 2.765866
Sample 8 | 13:22 23/01/2020 | 22/01/2020 | 0 | Charlie | NEPR-2017-07 | 200121EX1 | CD 4 | 1 | 125.2 | 0.93 | 652.33252 | 19.164995 | 5.069056 | 26.411419 | 130.825729 | 10681.19 | 40.200001 | 12.33 | 9.6 | 148 | 2.39687 | 2.73 |  | 919.5882 | R&D |  |  | 3.072864
Sample 9 | 13:24 23/01/2020 | 22/01/2020 | 0 | Charlie | NEPR-2017-07 | 200121EX1 | CD 5 | 1 | 107.2 | 0.55 | 612.590454 | 19.887497 | 4.625963 | 26.434895 | 166.250183 | 10282.27 | 40.189999 | 12.16 | 9.3 | 145.199997 | 2.427983 | 2.86 |  | 1285.687 | R&D |  |  | 2.705832
Sample 10 | 13:26 23/01/2020 | 22/01/2020 | 0 | Charlie | NEPR-2017-07 | 200121EX2 | MD 1 | 1 | 173.6 | 0.55 | 600.592834 | 19.950005 | 6.780415 | 23.457766 | 164.387817 | 9727.799805 | 40.07 | 11.8 | 9.79 | 145.199997 | 2.313367 | 2.01 |  | 1093.056 | R&D |  |  | 4.667213
Sample 11 | 13:30 23/01/2020 | 22/01/2020 | 0 | Charlie | NEPR-2017-07 | 200121EX2 | MD 2 | 1 | 169.4 | 0.6 | 596.468689 | 19.725002 | 8.727672 | 30.730717 | 165.753418 | 9380.098633 | 39.919998 | 11.78 | 8.54 | 145.300003 | 2.663773 | 3.24 |  | 1666.627 | R&D |  |  | 4.586945
Sample 12 | 13:33 23/01/2020 | 22/01/2020 | 0 | Charlie | NEPR-2017-07 | 200121EX2 | MD 3 | 1 | 172.1 | 0.47 | 587.095581 | 19.277494 | 8.052838 | 27.471155 | 181.501358 | 9539.798828 | 40.02 | 11.78 | 8.95 | 145 | 2.53016 | 2.83 |  | 1581.516 | R&D |  |  | 4.64841
Sample 13 | 13:35 23/01/2020 | 22/01/2020 | 0 | Charlie | NEPR-2017-07 | 200121EX2 | MD 4 | 1 | 170.6 | 0.54 | 590.844788 | 19.692497 | 6.784077 | 23.495525 | 159.194534 | 9460.236328 | 40.09 | 12.17 | 9.7 | 145.699997 | 2.341703 | 2.47 |  | 1087.719 | R&D |  |  | 4.30976
Sample 14 | 13:37 23/01/2020 | 22/01/2020 | 0 | Charlie | NEPR-2017-07 | 200121EX2 | CD 1 | 1 | 105.3 | 0.6 | 360.640869 | 19.889996 | 4.951695 | 16.959005 | 103.660652 | 5930.770508 | 40.09 | 11.48 | 8.92 | 141.600006 | 2.474813 | 2.559999 |  | 910.8006 | R&D |  |  | 2.989509
Sample 15 | 13:40 23/01/2020 | 22/01/2020 | 0 | Charlie | NEPR-2017-07 | 200121EX2 | CD 2 | 1 | 102.3 | 0.46 | 380.136993 | 19.707497 | 5.457387 | 20.279127 | 110.573677 | 6281.391602 | 40.040001 | 11.53 | 8.38 | 143 | 2.663655 | 3.15 |  | 1173.183 | R&D |  |  | 2.882798
Sample 16 | 13:42 23/01/2020 | 22/01/2020 | 0 | Charlie | NEPR-2017-07 | 200121EX2 | CD 3 | 1 | 106.8 | 0.73 | 395.133972 | 19.902496 | 4.957704 | 18.342297 | 104.187492 | 6336.737793 | 40.25 | 11.553 | 8.96 | 143.600006 | 2.488631 | 2.593 |  | 899.6336 | R&D |  |  | 2.981996
Sample 17 | 13:44 23/01/2020 | 22/01/2020 | 0 | Charlie | NEPR-2017-07 | 200121EX2 | CD 4 | 1 | 94.1 | 0.83 | 370.388916 | 16.867496 | 5.028178 | 19.791512 | 87.609612 | 6070.654297 | 40.07 | 12.2 | 8.37 | 141.899994 | 2.644342 | 3.83 |  | 932.172 | R&D |  |  | 2.366693
Sample 18 | 13:47 23/01/2020 | 22/01/2020 | 0 | Charlie | NEPR-2017-07 | 200121EX2 | CD 5 | 1 | 95.2 | 0.6 | 400.757843 | 19.735003 | 4.39743 | 18.5116 | 106.403549 | 6335.152344 | 40.18 | 11.45 | 8.99 | 140 | 2.422359 | 2.46 |  | 911.1862 | R&D |  |  | 2.710861
Note on H74: Charles Plumridge: INVALID TEST

## Data of comparisons
[30 empty] | H | I | J | K | L | M | N | O | P | Q | R | S | T | U | V | W | X | Y | Z | AA | AB | AC
Result Info. | Test Started | DATE OF SAMPLES HYDRATION | SAMPLE AGE, days | Operator | R&D PROJECT NO | Batch ID | SECTION ID | Specimen Number | 1st Crack , N | 1st Crack Displacement , mm | Ultimate Load , N | Ultimate Load Displacement , mm | 1st Crack Strength (cement only), MPa | Ultimate Strength , MPa | Slope Gradient , N/mm | Area , N.mm | Width , | Thickness , | Thickness NO PVC , | Weight , | Density , g/cm3 | PVC thickness , mm | OVERALL RESULT | Ef Modulus of elasticity, N/mm2 | Date of production | Roller Gap (mm) | Reduction Ratio | 1st Crack Strength (FULL thickness), MPa | Sample types | Cell ranges for each listed sample type
Sample 1 | 10:31 03/01/2020 | 2/1/20 | 1 | Chris | NEPR2017_07 | CX0215191219-01 | RMD | 1 | 189.739838 | 0.8775 | 225.662598 | 16.212502 | 9.330349 | 11.09683 | 224.288986 | 3373.657471 | 39.66 | 9.97 | 8.77 | 119.300003 | 2.143721 | 1.2 | PASS | 2096.025 | R&D |  |  | 7.219494 | CX0215191219-01 MD | #VALUE! | #VALUE! | #VALUE! | #VALUE! | #VALUE! | #VALUE! | #VALUE! | #VALUE! | #VALUE! | #VALUE! | #VALUE! | #VALUE! | #VALUE! | #VALUE! | #VALUE! | #VALUE! | #VALUE! | #VALUE! | #VALUE! | #VALUE! | #VALUE! | #VALUE!
Sample 2 | 10:34 03/01/2020 | 2/1/20 | 1 | Chris | NEPR2017_07 | CX0215191219-01 | RCMD1 | 2 | 86.461891 | 0.724998 | 125.37822 | 19.9625 | 4.062557 | 5.891107 | 116.548332 | 1776.693481 | 39.5 | 9.9 | 8.99 | 127.800003 | 2.249335 | 0.91 | PASS | 1015.243 | R&D |  |  | 3.350029 | CX0215191219-01 CD | 86.461891 | 0.724998 | 125.37822 | 19.9625 | 4.062557 | 5.891107 | 116.548332 | 1776.693481 | 39.5 | 9.9 | 8.99 | 127.800003 | 2.249335 | 0.91 | PASS | 1015.243 | R&D | 0 | 0 | 3.350029 | 0 | CX0215191219-01 CD
Sample 3 | 10:37 03/01/2020 | 2/1/20 | 1 | Chris | NEPR2017_07 | CX0215191219-01 | RCMD2 | 3 | 84.590912 | 0.794996 | 116.39753 | 19.895 | 4.242079 | 5.837123 | 103.231201 | 1707.546387 | 38.189999 | 10.85 | 8.85 | 126.199997 | 2.333708 | 2 | PASS | 974.9257 | R&D |  |  | 2.822317 | CX0215191220-01 MD | #VALUE! | #VALUE! | #VALUE! | #VALUE! | #VALUE! | #VALUE! | #VALUE! | #VALUE! | #VALUE! | #VALUE! | #VALUE! | #VALUE! | #VALUE! | #VALUE! | #VALUE! | #VALUE! | #VALUE! | #VALUE! | #VALUE! | #VALUE! | #VALUE! | #VALUE!
Sample 4 | 10:39 03/01/2020 | 2/1/20 | 1 | Chris | NEPR2017_07 | CX0215191219-01 | RMD1 | 4 | 125.752419 | 0.742498 | 244.372375 | 19.557499 | 5.434441 | 10.56065 | 172.577271 | 3363.980957 | 39.450001 | 10.53 | 9.38 | 128.899994 | 2.177123 | 1.15 | PASS | 1325.159 | R&D |  |  | 4.312249 | CX0215191220-01 CD | #VALUE! | #VALUE! | #VALUE! | #VALUE! | #VALUE! | #VALUE! | #VALUE! | #VALUE! | #VALUE! | #VALUE! | #VALUE! | #VALUE! | #VALUE! | #VALUE! | #VALUE! | #VALUE! | #VALUE! | #VALUE! | #VALUE! | #VALUE! | #VALUE! | #VALUE!
Sample 5 | 10:42 03/01/2020 | 2/1/20 | 1 | Chris | NEPR2017_07 | CX0215191219-01 | RMD2 | 5 | 101.803909 | 1.497505 | 226.036804 | 19.935001 | 4.478126 | 9.942852 | 65.010857 | 3221.147461 | 39.09 | 10.7 | 9.34 | 128.800003 | 2.204872 | 1.36 | PASS | 510.293 | R&D |  |  | 3.412106
Sample 6 | 10:47 03/01/2020 | 2/1/20 | 1 | Chris | NEPR2017_07 | CX0215191220-01 | C45 | 6 | 161.675171 | 0.790006 | 218.927078 | 16.970001 | 7.679026 | 10.3983 | 211.007813 | 3132.160889 | 40.049999 | 10.21 | 8.88 | 121.900002 | 2.142241 | 1.33 | PASS | 1881.036 | R&D |  |  | 5.808722
Sample 7 | 10:50 03/01/2020 | 2/1/20 | 1 | Chris | NEPR2017_07 | CX0215191220-01 | CM1 | 7 | 214.437592 | 1.004995 | 305.741272 | 19.689999 | 9.838972 | 14.02823 | 219.318161 | 4366.025391 | 39.740002 | 10.49 | 9.07 | 121 | 2.098119 | 1.42 | PASS | 1849.119 | R&D |  |  | 7.355519
Sample 8 | 10:52 03/01/2020 | 2/1/20 | 1 | Chris | NEPR2017_07 | CX0215191220-01 | CM2 | 8 | 212.565765 | 0.962496 | 295.637146 | 15.944996 | 9.069186 | 12.61345 | 226.407852 | 4384.35791 | 39.619999 | 10.63 | 9.42 | 121 | 2.026283 | 1.21 | PASS | 1709.088 | R&D |  |  | 7.122027
Sample 9 | 10:55 03/01/2020 | 2/1/20 | 1 | Chris | NEPR2017_07 | CX0215191220-01 | CCMD1 | 9 | 80.848961 | 1.147504 | 133.984711 | 19.950001 | 3.14095 | 5.205253 | 66.333694 | 1770.186157 | 38 | 10.82 | 10.08 | 123.099998 | 2.008602 | 0.74 | FAIL | 426.0975 | R&D |  |  | 2.726011
Sample 10 | 10:57 03/01/2020 | 2/1/20 | 1 | Chris | NEPR2017_07 | CX0215191220-01 | CCMD2 | 10 | 150.075119 | 0.997495 | 168.41069 | 18.409996 | 8.334523 | 9.352802 | 150.488144 | 2438.599365 | 39.779999 | 10.3 | 8.24 | 122.400002 | 2.333831 | 2.06 | PASS | 1690.425 | R&D |  |  | 5.334095
Sample 11 | 10:59 03/01/2020 | 2/1/20 | 1 | Chris | NEPR2017_07 | CX0215191220-01 | CCMD3 | 11 | 148.578339 | 0.982496 | 153.06868 | 10.934998 | 7.22766 | 7.446095 | 153.373245 | 2229.765625 | 40 | 9.8 | 8.78 | 124.199997 | 2.210279 | 1.02 | PASS | 1416.27 | R&D |  |  | 5.801424
Sample 12 | 11:03 03/01/2020 | 2/1/20 | 1 | Chris | NEPR2017_07 | CX0215191220-01 | L45 | 12 | 200.217316 | 0.93 | 242.501404 | 19.970005 | 8.599176 | 10.41524 | 219.734802 | 3508.505615 | 39.610001 | 10.4 | 9.39 | 126.300003 | 2.12233 | 1.01 | PASS | 1675.086 | R&D |  |  | 7.010054
Sample 13 | 11:05 03/01/2020 | 2/1/20 | 1 | Chris | NEPR2017_07 | CX0215191220-01 | LM1 | 13 | 135.1073 | 1.387505 | 288.153259 | 19.712502 | 6.690128 | 14.26853 | 95.433075 | 3963.626709 | 39.93 | 10.16 | 8.71 | 120.099998 | 2.158269 | 1.45 | PASS | 904.243 | R&D |  |  | 4.916809
Sample 14 | 11:07 03/01/2020 | 2/1/20 | 1 | Chris | NEPR2017_07 | CX0215191220-01 | LM2 | 14 | 197.597946 | 0.927503 | 275.056396 | 19.802505 | 9.217182 | 12.83032 | 218.628586 | 3779.738037 | 39.700001 | 10.21 | 9 | 115.699997 | 2.023859 | 1.21 | PASS | 1888.552 | R&D |  |  | 7.161957
Sample 15 | 11:09 03/01/2020 | 2/1/20 | 1 | Chris | NEPR2017_07 | CX0215191220-01 | LCMD1 | 15 | 99.93293 | 0.769994 | 138.100861 | 19.912495 | 4.481397 | 6.193001 | 129.903473 | 1965.506226 | 40.040001 | 10.51 | 9.14 | 125.699997 | 2.146718 | 1.37 | PASS | 1062.253 | R&D |  |  | 3.389225
Sample 16 | 11:12 03/01/2020 | 2/1/20 | 1 | Chris | NEPR2017_07 | CX0215191220-01 | LCMD2 | 16 | 92.44902 | 0.757495 | 122.758858 | 19.869995 | 4.215581 | 5.597678 | 122.369194 | 1686.156006 | 39.549999 | 10.35 | 9.12 | 121.900002 | 2.112236 | 1.23 | PASS | 1019.72 | R&D |  |  | 3.273154
Sample 17 | 11:14 03/01/2020 | 2/1/20 | 1 | Chris | NEPR2017_07 | CX0215191220-01 | R45 | 17 | 170.281677 | 0.767507 | 206.204437 | 19.075005 | 8.626137 | 10.44591 | 228.540192 | 2986.82251 | 39.849998 | 11.35 | 8.62 | 124.400002 | 2.263418 | 2.73 | PASS | 2238.476 | R&D |  |  | 4.975528
Sample 18 | 11:21 03/01/2020 | 2/1/20 | 1 | Chris | NEPR2017_07 | CX0215191220-01 | RMD1 | 18 | 218.178696 | 0.934995 | 314.346924 | 18.355 | 9.338725 | 13.45502 | 239.661682 | 4319.854004 | 39.830002 | 11.29 | 9.38 | 131.399994 | 2.198175 | 1.91 | PASS | 1822.719 | R&D |  |  | 6.446224
Sample 19 | 11:26 03/01/2020 | 2/1/20 | 1 | Chris | NEPR2017_07 | CX0215191220-01 | RMD2 | 19 | 215.559326 | 0.962499 | 276.927399 | 19.474998 | 8.45512 | 10.86223 | 229.759201 | 4270.561523 | 39.900002 | 11.45 | 9.79 | 125.5 | 2.00802 | 1.66 | PASS | 1534.235 | R&D |  |  | 6.18122
Sample 20 | 11:28 03/01/2020 | 2/1/20 | 1 | Chris | NEPR2017_07 | CX0215191220-01 | RCD1 | 20 | 151.946091 | 0.909996 | 162.423569 | 17.897495 | 6.798231 | 7.267004 | 170.173508 | 2137.937256 | 39.869999 | 10.78 | 9.17 | 128 | 2.188137 | 1.61 | PASS | 1383.814 | R&D |  |  | 4.919229
Sample 21 | 11:31 03/01/2020 | 2/1/20 | 1 | Chris | NEPR2017_07 | CX0215191220-01 | RCD2 | 21 | 130.242767 | 0.660004 | 154.56546 | 17.575001 | 6.23273 | 7.396685 | 202.954132 | 2193.209229 | 39.84 | 10.96 | 8.87 | 129.199997 | 2.28507 | 2.09 | PASS | 1824.936 | R&D |  |  | 4.082295

## AVERAGES
Summary of 2MPa COMPRESSION (AND CTRL) CCX BEND TESTING (started 19/12/19) | [6 empty] | Reduction ratio: |  |  |  | Note E4 reads 'Max', because it is not clear if the lamination rollers deflect upwards or are pushed upwards, thereby reducing the actual thickness reduction.
CODE: | CX02212191103-01
AVERAGES OVER 6 SAMPLES
Row no. | Batch ID | Sample Age | Pressure applied | (Max) Reduction Ratio | Sample | No. of samples | 1st Crack Load , N | 1st Crack Load STD DEV , N | 1st Crack Strength (CEMENT ONLY), MPa | 1st Crack Strength (FULL THICKNESS), MPa | Thickness CEMENT ONLY, mm | Thickness FULL, mm | [5 empty] | (CE's result data from testing 2/1/20 For comparison to CX0215191220-01-NONIP)
1 | CX0212191103-01 | 1 | Nip only | small? | CTRL MD | 6 | 83.85473 | 23.35652 | 3.819245 | 2.610977 | 8.983333 | 10.89833
2 | CX0212191103-01 | 1 | Nip only | small? | CTRL CD | 6 | 70.43371 | 10.7346 | 3.468585 | 2.295508 | 8.691667 | 10.685 | [5 empty] | CX0215191220-01 | CM1 | 7 | 214.437592 | 9.838972
3 | CX0212191103-01 | 1 | 2 MPa | TBD | 2MPa MD | 6 | 166.477216 | 22.52582 | 9.18758 | 6.105832 | 8.293333 | 10.09667 |  | The below is the NIP version of lines 5 and 6, performed by CE |  |  |  | CX0215191220-01 | CM2 | 8 | 212.565765 | 9.069186
4 | CX0212191103-01 | 1 | 2 MPa | TBD | 2MPa CD | 6 | 29.8286055 | 4.820071 | 1.860642 | 1.073698 | 7.74 | 10.165 |  |  | 1st Crack, N | 1Cr Std dev, N | 1st Crack, MPa | CX0215191220-01 | LM1 | 13 | 135.1073 | 6.690128
5 | CX0215191220-01-NONIP | 1 | 0 | 0 | MD | 6 | 161.4882175 | 21.3529 | 7.211898 | 4.964257 | 9.1925 | 11.05167 |  | MD | 198.9078 | 32.08917 | 8.768219 | CX0215191220-01 | LM2 | 14 | 197.597946 | 9.217182
6 | CX0215191220-01-NONIP | 1 | 0 | 0 | CD | 6 | 80.72423 | 9.441796 | 4.11606 | 2.61356 | 8.591667 | 10.78333 |  | CD | 122.010461 | 30.31214 | 5.775867 | CX0215191220-01 | RMD1 | 18 | 218.178696 | 9.338725
7 | CX0215191220-01-NIP | 14 | Nip only | small? | CTRL MD | 6 | 209.0109 | 15.95802 | 9.758851 | 6.169075 | 8.988333 | 11.275 | [5 empty] | CX0215191220-01 | RMD2 | 19 | 215.559326 | 8.45512
8 | CX0215191220-01-NIP | 14 | Nip only | small? | CTRL CD | 6 | 151.3851 | 8.200959 | 7.272579 | 4.601327 | 8.87 | 11.115
9 | CX0215191220-01-NIP | 14 | 2 MPa | TBD | 2MPa MD | 6 | 200.1549 | 18.65043 | 10.21674 | 6.678026 | 8.6 | 10.63 |  | Wide width lamination trial sample results (CE) (cement only) |  |  |  | CX0215191220-01 | CCMD1 | 9 | 80.848961 | 3.14095
10 | CX0215191220-01-NIP | 14 | 2 MPa | TBD | 2MPa CD | 6 | 76.482375 | 32.73355 | 4.127613 | 2.621078 | 8.27 | 10.4175 | [5 empty] | CX0215191220-01 | CCMD2 | 10 | 150.075119 | 8.334523
11 | CX0212191103-01 (Lam trial) | 1 | Unknown | 40% | 65E (0.3mm) MD | 4 | 213.2953 | 14.63008 | 10.6107 | 7.191896 | 8.74 | 10.5925 |  | MD 0.3 mm | 8.004833 |  |  | CX0215191220-01 | CCMD3 | 11 | 148.578339 | 7.22766
12 | CX0212191103-01 (Lam trial) | 1 | Unknown | 40% | 65E (0.3mm) CD | 3 | 179.3021 | 14.88567 | 9.674254 | 6.245742 | 8.426667 | 10.49 |  | CD 0.3 mm | 6.156847 |  |  | CX0215191220-01 | LCMD1 | 15 | 99.93293 | 4.481397
13 | CX0212191103-01 (Lam trial) | 1 | Unknown | 42% | 73A (1.5mm) MD | 4 | 197.7359 | 23.13321 | 10.58494 | 6.975508 | 8.3525 | 10.6275 |  | MD 1.5 mm | 9.200939 |  |  | CX0215191220-01 | LCMD2 | 16 | 92.44902 | 4.215581
14 | CX0212191103-01 (Lam trial) | 1 | Unknown | 42% | 73A (1.5mm) CD | 3 | 167.3 | 20.25167 | 8.954218 | 4.66334 | 8.346667 | 11.57333 |  | CD 1.5 mm | 7.827652 |  |  | CX0215191220-01 | RCD1 | 20 | 151.946091 | 6.798231
15 | 200121EX1 | 1 | Unknown | MEASURE THICKNESS | EX1 MD | 4 | 200.925 | 11.94498 | 8.050279 | 4.976964 | 9.6775 | 12.2925 | [5 empty] | CX0215191220-01 | RCD2 | 21 | 130.242767 | 6.23273
16 | 200121EX1 | 1 | Unknown |  | EX1 CD | 5 | 114.26 | 10.2756 | 4.693016 | 2.761983 | 9.53 | 12.424
17 | 200121EX2 | 1 | Unknown |  | EX2 MD | 4 | 171.425 | 1.822773 | 7.58625 | 4.553082 | 9.245 | 11.8825
18 | 200121EX2 | 1 | Unknown |  | EX2 CD | 5 | 100.74 | 5.803706 | 4.958479 | 2.786371 | 8.724 | 11.6426
19 | CX0215191219-01 MD | 1 | Nip only |  | MD | 3 | 139.098722 | 45.46179 | 6.414305 | 4.981283 | 9.163333 | 10.4 | For comparison with row 15,17
20 | CX0215191219-01 CD | 1 | Nip only |  | CD | 2 | 85.5264015 | 1.322982 | 4.152318 | 3.086173 | 8.92 | 10.375 | For comparison with row 16,18
21 | CX0215191220-01 MD | 1 | Nip only |  | MD | 6 | 198.9078 | 32.08917 | 8.768219 | 6.530626 | 9.228333 | 10.705 | For comparison with row 15,17
22 | CX0215191220-01 CD | 1 | Nip only |  | CD | 7 | 122.010461 | 30.31214 | 5.775867 | 4.217919 | 9.057143 | 10.50286 | For comparison with row 16,18
NOTES
Unknown values: for lamination trial, pressure unknown.
Greyed out text: Data taken from previous testing, used here for comparison with the rows referenced in column N.
(𝑡_𝑖𝑛𝑖𝑡𝑖𝑎𝑙−𝑡_𝑓𝑖𝑛𝑎𝑙)/𝑡_𝑖𝑛𝑖𝑡𝑖𝑎𝑙
Note on D4: Charles Plumridge: applied to sample before hydration.
Note on E15: Charles Plumridge: Inaccurate due to roller gap not remaining the same once the sample is put through the rollers.
Note on B19: Charles Plumridge: Either CX021519121901 or CX021519122001. These are the two rolls used for extrusion, but extruded samples were not labelled.
Note on B20: Charles Plumridge: Either CX021519121901 or CX021519122001. These are the two rolls used for extrusion, but extruded samples were not labelled.
Note on B21: Charles Plumridge: Either CX021519121901 or CX021519122001. These are the two rolls used for extrusion, but extruded samples were not labelled.
Note on B22: Charles Plumridge: Either CX021519121901 or CX021519122001. These are the two rolls used for extrusion, but extruded samples were not labelled.

## Wide lamination results (CE)
Result Info. | Test Started | DATE OF SAMPLES HYDRATION | SAMPLE AGE, days | Operator | R&D PROJECT NO | Batch ID | SECTION ID | Specimen Number | 1st Crack , N | 1st Crack Displacement , mm | Ultimate Load , N | Ultimate Load Displacement , mm | 1st Crack Strength , MPa | Ultimate Strength , MPa | Slope Gradient , N/mm | Area , N.mm | Width , | Thickness , | Thickness NO PVC , | Weight , | Density , g/cm3 | PVC thickness , mm | OVERALL RESULT | Ef Modulus of elasticity, N/mm2 | Date of production | Lamination sample code | Reduction Ratio | Membrane thickness | AVERAGE 1ST CRACK STRENGTH (MPa)
Sample 1 | 11:16 03/12/2019 | 43801 | 1 | Chris | NEPR2017_07 | CX0212191105_03 | MD1 | 1 | 192.359207 | 1.494993 | 654.864868 | 19.047497 | 8.494352 | 28.91805 | 125.782135 | 9471.483398 | 39.700001 | 11.87 | 9.25 | 107.099998 | 1.822792 | 2.62 | PASS | 1000.791 | R&D | 74C | 33.04% | 1.5
Sample 2 | 11:22 03/12/2019 | 43801 | 1 | Chris | NEPR2017_07 | CX0212191105_03 | MD | 2 | 169.533279 | 1.497498 | 647.755127 | 19.452499 | 7.889849 | 30.14565 | 111.931732 | 9244.600586 | 38.330002 | 11.82 | 9.17 | 108.099998 | 1.922195 | 2.65 | PASS | 946.7741 | R&D | 74C | 33.04%
Sample 3 | 11:23 03/12/2019 | 43801 | 1 | Chris | NEPR2017_07 | CX0212191105_03 | MD | 3 | 179.26236 | 1.489998 | 678.813354 | 19.964998 | 8.056905 | 30.50911 | 118.58345 | 9666.451172 | 39.259998 | 11.96 | 9.22 | 109.099998 | 1.883751 | 2.74 | PASS | 963.432 | R&D | 74C | 33.04% |  |  | MD 0.3 mm | 8.004833
Sample 4 | 11:25 03/12/2019 | 43801 | 1 | Chris | NEPR2017_07 | CX0212191105_03 | MD | 4 | 222.294846 | 1.499992 | 661.974548 | 19.96249 | 10.03386 | 29.87995 | 147.584763 | 9621.941406 | 37.77 | 11.94 | 9.38 | 110.099998 | 1.942305 | 2.56 | PASS | 1183.657 | R&D | 74C | 33.04% |  | 8.618741 | CD 0.3 mm | 6.156847
Sample 5 | 11:27 03/12/2019 | 43801 | 1 | Chris | NEPR2017_07 | CX0212191105_03 | CMD | 1 | 150.44931 | 1.495 | 593.496765 | 19.252499 | 7.672331 | 30.26603 | 99.34803 | 9006.950195 | 37.639999 | 11.78 | 8.84 | 111.099998 | 2.086855 | 2.94 | PASS | 955.1968 | R&D | 74C | 33.04% |  |  | MD 1.5 mm | 9.200939
Sample 6 | 11:29 03/12/2019 | 43801 | 1 | Chris | NEPR2017_07 | CX0212191105_03 | CMD | 2 | 139.971832 | 1.060005 | 638.026062 | 19.635002 | 7.060025 | 32.18133 | 131.917236 | 9039.366211 | 38.490002 | 11.78 | 8.79 | 112.099998 | 2.070851 | 2.99 | PASS | 1261.615 | R&D | 74C | 33.04% |  |  | CD 1.5 mm | 7.827652
Sample 7 | 11:31 03/12/2019 | 43801 | 1 | Chris | NEPR2017_07 | CX0212191105_03 | CMD | 3 | 162.049377 | 1.495003 | 635.032471 | 18.095001 | 7.647906 | 29.9703 | 105.825447 | 9516.560547 | 38.549999 | 11.78 | 9.08 | 113.099998 | 2.019447 | 2.7 | PASS | 916.7443 | R&D | 74C | 33.04%
Sample 8 | 11:34 03/12/2019 | 43801 | 1 | Chris | NEPR2017_07 | CX0212191105_03 | CMD | 4 | 120.51368 | 0.830002 | 146.707352 | 19.922501 | 5.634025 | 6.858581 | 147.207657 | 2081.270508 | 38.240002 | 10.16 | 9.16 | 114.099998 | 2.03588 | 1 | PASS | 1252.178 | R&D | 74C | 33.04% |  | 7.003572
Sample 10 | 11:36 03/12/2019 | 43801 | 1 | Chris | NEPR2017_07 | CX0212191104_01 | MD | 1 | 202.836685 | 0.732501 | 541.483643 | 14.120001 | 10.96646 | 29.27557 | 289.752777 | 8254.319336 | 38.310001 | 11.75 | 8.51 | 115.099998 | 2.206549 | 3.24 | PASS | 3068.081 | R&D | 74A | 33.04% | 1.5
Sample 11 | 11:41 03/12/2019 | 43801 | 1 | Chris | NEPR2017_07 | CX0212191104_01 | MD | 2 | 211.817368 | 1.500003 | 650.374512 | 16.837498 | 8.864519 | 27.21806 | 140.519012 | 9957.066406 | 38.73 | 11.62 | 9.62 | 116.099998 | 1.947555 | 2 | PASS | 1018.832 | R&D | 74A | 33.04%
Sample 12 | 11:44 03/12/2019 | 43801 | 1 | Chris | NEPR2017_07 | CX0212191104_01 | MD | 3 | 187.494659 | 1.494995 | 549.341736 | 18.417494 | 10.771 | 31.55801 | 124.208282 | 8415.37207 | 37.630001 | 11.51 | 8.33 | 117.099998 | 2.334843 | 3.18 | PASS | 1427.649 | R&D | 74A | 33.04%
Sample 13 | 11:46 03/12/2019 | 43801 | 1 | Chris | NEPR2017_07 | CX0212191104_01 | MD | 4 | 212.565765 | 0.955009 | 251.107895 | 19.890007 | 8.530566 | 10.07732 | 227.903412 | 3618.06665 | 38.759998 | 10.46 | 9.82 | 118.099998 | 1.939254 | 0.64 | PASS | 1552.289 | R&D | 74A | 33.04% |  | 9.783136
Sample 14 | 11:50 03/12/2019 | 43801 | 1 | Chris | NEPR2017_07 | CX0212191104_01 | CMD | 1 | 175.14621 | 1.4925 | 583.393494 | 18.674995 | 8.121776 | 27.05278 | 115.744263 | 8970.21582 | 37.32 | 12.18 | 9.31 | 119.099998 | 2.142399 | 2.87 | PASS | 960.835 | R&D | 74A | 33.04%
Sample 15 | 11:52 03/12/2019 | 43801 | 1 | Chris | NEPR2017_07 | CX0212191104_01 | CMD | 2 | 193.855988 | 1.492496 | 586.761292 | 16.964996 | 7.992871 | 24.19274 | 128.108078 | 9272.979492 | 38.27 | 9.75 | 9.75 | 120.099998 | 2.011685 | 0 | PASS | 902.9095 | R&D | 74A | 33.04%
Sample 16 | 11:53 03/12/2019 | 43801 | 1 | Chris | NEPR2017_07 | CX0212191104_01 | CMD | 3 | 215.185135 | 1.425003 | 583.7677 | 15.795002 | 9.767194 | 26.49706 | 150.506622 | 8655.464844 | 38.540001 | 11.99 | 9.26 | 121.099998 | 2.120808 | 2.73 | PASS | 1229.563 | R&D | 74A | 33.04%
Sample 17 | 11:55 03/12/2019 | 43801 | 1 | Chris | NEPR2017_07 | CX0212191104_01 | CMD | 4 | 189.365646 | 1.497495 | 608.4646 | 19.967495 | 8.725085 | 28.03521 | 124.251213 | 9229.973633 | 38.970001 | 11.99 | 9.14 | 122.099998 | 2.142491 | 2.85 | PASS | 1043.931 | R&D | 74A | 33.04% |  | 8.651731
Sample 18 | 11:58 03/12/2019 | 43801 | 1 | Chris | NEPR2017_07 | CX0212191106_02 | MD | 1 | 163.546158 | 1.084999 | 270.566071 | 17.294998 | 8.801846 | 14.56152 | 151.525269 | 4253.021484 | 38.849998 | 10.23 | 8.47 | 123.099998 | 2.338103 | 1.76 | PASS | 1604.663 | R&D | 67A | 14.77% | 0.3
Sample 19 | 12:00 03/12/2019 | 43801 | 1 | Chris | NEPR2017_07 | CX0212191106_02 | MD | 2 | 195.726959 | 0.794998 | 316.217896 | 18.740002 | 9.977741 | 16.12011 | 254.970734 | 4743.991699 | 39.599998 | 10.08 | 8.62 | 124.099998 | 2.272215 | 1.46 | PASS | 2513.121 | R&D | 67A | 14.77%
Sample 20 | 12:02 03/12/2019 | 43801 | 1 | Chris | NEPR2017_07 | CX0212191106_02 | MD | 3 | 178.513977 | 0.902502 | 261.211182 | 15.362503 | 9.502813 | 13.90502 | 204.685623 | 4203.973145 | 39.84 | 10.01 | 8.41 | 125.099998 | 2.333576 | 1.6 | PASS | 2159.335 | R&D | 67A | 14.77%
Sample 21 | 12:10 03/12/2019 | 43801 | 1 | Chris | NEPR2017_07 | CX0212191106_02 | MD | 4 | 152.694489 | 0.977498 | 294.140381 | 19.965 | 6.556671 | 12.63033 | 156.691391 | 4489.233887 | 38.869999 | 10.3 | 9.48 | 126.099998 | 2.13881 | 0.82 | PASS | 1182.893 | R&D | 67A | 14.77% |  | 8.709768
Sample 22 | 12:12 03/12/2019 | 43801 | 1 | Chris | NEPR2017_07 | CX0212191106_02 | CMD | 1 | 142.965408 | 0.904996 | 217.056107 | 15.227497 | 7.048509 | 10.70134 | 159.093231 | 3253.595947 | 39.110001 | 9.6 | 8.82 | 127.099998 | 2.302869 | 0.78 | PASS | 1482.17 | R&D | 67A | 14.77%
Sample 23 | 12:14 03/12/2019 | 43801 | 1 | Chris | NEPR2017_07 | CX0212191106_02 | CMD | 2 | 117.520119 | 0.959999 | 223.417435 | 19.245003 | 5.431383 | 10.3256 | 122.353897 | 3280.527832 | 39.540001 | 10.15 | 9.06 | 128.099998 | 2.234932 | 1.09 | PASS | 1040.247 | R&D | 67A | 14.77%
Sample 24 | 12:16 03/12/2019 | 43801 | 1 | Chris | NEPR2017_07 | CX0212191106_02 | CMD | 3 | 156.810638 | 1.065 | 217.056107 | 18.952496 | 8.345512 | 11.5518 | 146.672043 | 3135.731445 | 39.009998 | 9.51 | 8.5 | 129.099998 | 2.433388 | 1.01 | PASS | 1530.575 | R&D | 67A | 14.77%
Sample 25 | 12:18 03/12/2019 | 43801 | 1 | Chris | NEPR2017_07 | CX0212191106_02 | CMD | 4 | 140.346039 | 0.922503 | 211.443176 | 19.922501 | 6.963252 | 10.49073 | 154.510757 | 3212.081299 | 39.759998 | 9.47 | 8.72 | 130.099998 | 2.345279 | 0.75 | PASS | 1465.22 | R&D | 67A | 14.77% |  | 6.947164
Sample 26 | 12:20 03/12/2019 | 43801 | 1 | Chris | NEPR2017_07 | CX0212191105_02 | MD | 1 | 145.584778 | 0.8825 | 267.57251 | 19.759996 | 8.132073 | 14.94606 | 164.876816 | 4193.523438 | 38.240002 | 10.02 | 8.38 | 131.099998 | 2.556941 | 1.64 | PASS | 1831.68 | R&D | 67C | 36.89% | 0.3
Sample 27 | 12:23 03/12/2019 | 43801 | 1 | Chris | NEPR2017_07 | CX0212191105_02 | MD | 2 | 95.06839 | 0.829999 | 234.643295 | 19.869997 | 3.988583 | 9.844432 | 112.752548 | 3631.900879 | 37 | 37.799999 | 9.83 | 132.099998 | 2.270009 | 27.969999 | FAIL | 802.0549 | R&D | 67C | 36.89%
Sample 28 | 12:25 03/12/2019 | 43801 | 1 | Chris | NEPR2017_07 | CX0212191105_02 | MD | 3 | 198.346329 | 1.220001 | 302.746887 | 16.419998 | 10.57862 | 16.14673 | 165.626846 | 4547.130859 | 39.669998 | 10.05 | 8.42 | 133.099998 | 2.490484 | 1.63 | PASS | 1748.527 | R&D | 67C | 36.89%
Sample 29 | 12:28 03/12/2019 | 43801 | 1 | Chris | NEPR2017_07 | CX0212191105_02 | MD | 4 | 119.765289 | 1.497505 | 281.791931 | 19.942501 | 6.842796 | 16.1002 | 78.381912 | 4296.283691 | 39.139999 | 9.92 | 8.19 | 134.099998 | 2.614593 | 1.73 | PASS | 911.3461 | R&D | 67C | 36.89% |  | 7.385518
Sample 30 | 12:31 03/12/2019 | 43801 | 1 | Chris | NEPR2017_07 | CX0212191105_02 | CMD | 1 | 160.926788 | 0.8175 | 220.423874 | 14.510002 | 7.658357 | 10.48977 | 203.746979 | 3441.81958 | 39 | 10.11 | 8.99 | 135.099998 | 2.408303 | 1.12 | PASS | 1797.577 | R&D | 67C | 36.89%
Sample 31 | 12:34 03/12/2019 | 43801 | 1 | Chris | NEPR2017_07 | CX0212191105_02 | CMD | 2 | 151.197708 | 0.702492 | 218.927078 | 19.844995 | 7.264736 | 10.51899 | 224.817215 | 3388.515381 | 38.799999 | 10 | 8.97 | 136.099998 | 2.444072 | 1.03 | PASS | 2007.061 | R&D | 67C | 36.89%
Sample 32 | 12:37 03/12/2019 | 43801 | 1 | Chris | NEPR2017_07 | CX0212191105_02 | CMD | 3 | 100.307129 | 0.919998 | 197.597946 | 19.767502 | 5.457584 | 10.75105 | 108.302368 | 2990.290527 | 37.889999 | 10.11 | 8.53 | 137.099998 | 2.651208 | 1.58 | PASS | 1151.347 | R&D | 67C | 36.89%
Sample 33 | 12:39 03/12/2019 | 43801 | 1 | Chris | NEPR2017_07 | CX0212191105_02 | CMD | 4 | 126.12661 | 0.955002 | 224.165817 | 18.865002 | 6.434034 | 11.43526 | 129.808563 | 3360.234375 | 39.849998 | 10.03 | 8.59 | 138.099998 | 2.521461 | 1.44 | PASS | 1284.8 | R&D | 67C | 36.89% |  | 6.703678
Sample 34 | 12:41 03/12/2019 | 43801 | 1 | Chris | NEPR2017_07 | CX0212191106_02 | MD | 1 | 154.939651 | 0.932503 | 269.443481 | 19.917505 | 8.091696 | 14.07164 | 170.075333 | 3964.280029 | 39.290001 | 9.8 | 8.55 | 139.099998 | 2.587969 | 1.25 | PASS | 1731.414 | R&D | 67A | 14.77% | 0.3
Sample 35 | 12:43 03/12/2019 | 43801 | 1 | Chris | NEPR2017_07 | CX0212191106_02 | MD | 2 | 147.45575 | 1.292501 | 270.940247 | 18.379999 | 8.073116 | 14.83382 | 113.868935 | 4040.708984 | 39.77 | 9.48 | 8.3 | 140.099998 | 2.652678 | 1.18 | PASS | 1251.859 | R&D | 67A | 14.77%
Sample 36 | 12:45 03/12/2019 | 43801 | 1 | Chris | NEPR2017_07 | CX0212191106_02 | MD | 3 | 80.100571 | 1.249995 | 263.830536 | 19.932493 | 5.214891 | 17.1765 | 61.207554 | 3760.53833 | 39.68 | 9.57 | 7.62 | 141.099998 | 2.916624 | 1.95 | PASS | 871.5824 | R&D | 67A | 14.77%
Sample 37 | 12:47 03/12/2019 | 43801 | 1 | Chris | NEPR2017_07 | CX0212191106_02 | MD | 4 | 198.346329 | 1.279991 | 309.856598 | 19.862495 | 9.339058 | 14.58948 | 156.794907 | 4534.197754 | 39.860001 | 99.800003 | 8.94 | 142.099998 | 2.492294 | 90.860003 | PASS | 1376.328 | R&D | 67A | 14.77%
Sample 38 | 12:49 03/12/2019 | 43801 | 1 | Chris | NEPR2017_07 | CX0212191106_02 | MD | 5 | 165.791321 | 1.065002 | 303.121063 | 19.792501 | 8.877308 | 16.23064 | 157.977829 | 4373.208496 | 39.419998 | 9.97 | 8.43 | 143.099998 | 2.691383 | 1.54 | PASS | 1672.387 | R&D | 67A | 14.77% |  | 7.919214
Sample 40 | 12:51 03/12/2019 | 43801 | 1 | Chris | NEPR2017_07 | CX0212191106_02 | CMD | 1 | 120.139488 | 0.999998 | 200.965698 | 19.129997 | 6.038184 | 10.10049 | 118.297318 | 3226.449951 | 39.34 | 10.1 | 8.71 | 144.099998 | 2.6284 | 1.39 | PASS | 1137.696 | R&D | 67A | 14.77%
Sample 41 | 12:53 03/12/2019 | 43801 | 1 | Chris | NEPR2017_07 | CX0212191106_02 | CMD | 2 | 76.732811 | 1.487501 | 193.10759 | 18.017498 | 3.718834 | 9.358904 | 48.311691 | 3005.514893 | 39.25 | 10.35 | 8.88 | 145.099998 | 2.601925 | 1.47 | FAIL | 439.4543 | R&D | 67A | 14.77%
Sample 42 | 12:54 03/12/2019 | 43801 | 1 | Chris | NEPR2017_07 | CX0212191106_02 | CMD | 3 | 132.48793 | 1.4925 | 211.817368 | 18.414997 | 6.402704 | 10.23643 | 86.547073 | 3164.541016 | 39.540001 | 10.37 | 8.86 | 146.099998 | 2.606513 | 1.51 | PASS | 786.7822 | R&D | 67A | 14.77%
Sample 43 | 12:57 03/12/2019 | 43801 | 1 | Chris | NEPR2017_07 | CX0212191106_02 | CMD | 4 | 64.384354 | 1.49249 | 198.720535 | 15.947491 | 3.119076 | 9.626941 | 39.197582 | 2892.623535 | 39.09 | 10.44 | 8.9 | 147.099998 | 2.642634 | 1.54 | FAIL | 355.6015 | R&D | 67A | 14.77% |  | 4.8197

## scrap notes
Row no. | Batch ID | Sample Age | Pressure applied | Reduction Ratio using full thickness measurements | Reduction Ratio using cement only measurements | Sample | No. of samples | 1st Crack Load , N | 1st Crack Load STD DEV , N | 1st Crack Strength (CEMENT ONLY), MPa | 1st Crack Strength (FULL THICKNESS), MPa | Thickness CEMENT ONLY, mm | Thickness FULL, mm |  |  | Membrane Thickness data, mm |  | Pressure seen by the sample according to pressure-sensitive paper
15 | 200121EX1 (CX0215191219-01 or 20-01) | 1 | Unknown | -2.393% | -5.238% | EX1 MD | 4 | 200.925 | 11.94498 | 8.050279 | 4.976964 | 9.6775 | 12.2925 |  | EX1 MD | 1.4875 | 191130EX trial | Somewhere in LW range: 2.45 - 9.79 MPa
16 | 200121EX1 (CX0215191219-01 or 20-01) | 1 | Unknown | -3.21% | -6.024% | EX1 CD | 5 | 114.26 | 10.2756 | 4.693016 | 2.761983 | 9.53 | 12.424 |  | EX1 CD | 1.65
17 | 200121EX2 (CX0215191220-01 or 19-01) | 1 | Unknown | -0.4501% | -0.5347% | EX2 MD | 4 | 171.425 | 1.822773 | 7.58625 | 4.553082 | 9.245 | 11.8825 |  | EX2 MD | 1.2825
18 | 200121EX2 (CX0215191220-01 or 19-01) | 1 | Unknown | 1.402% | 2.943% | EX2 CD | 5 | 100.74 | 5.803706 | 4.958479 | 2.786371 | 8.724 | 11.6426 |  | EX2 CD | 1.35
19 | CX0215191219-01 MD | 1 | Nip only | 0 | 0 | MD | 3 | 139.098722 | 45.46179 | 6.414305 | 4.981283 | 9.163333 | 10.4 | For comparison with row 15,17 | EX1 avg | 1.56875
20 | CX0215191219-01 CD | 1 | Nip only | 0 | 0 | CD | 2 | 85.5264015 | 1.322982 | 4.152318 | 3.086173 | 8.92 | 10.375 | For comparison with row 16,18 | EX2 avg | 1.31625
21 | CX0215191220-01 MD | 1 | Nip only | 0 | 0 | MD | 6 | 198.9078 | 32.08917 | 8.768219 | 6.530626 | 9.228333 | 10.705 | For comparison with row 15,17
22 | CX0215191220-01 CD | 1 | Nip only | 0 | 0 | CD | 7 | 122.010461 | 30.31214 | 5.775867 | 4.217919 | 9.057143 | 10.50286 | For comparison with row 16,18
Note on E5: Charles Plumridge: applied to sample before hydration.