## Sheet1
Standard Process for Testing Consistency of New Fabric Rolls
Sample layout example
1 | At least one third(*) of the rolls made in each given batch on a given day are to be tested. |  | Roll #3
2 | Take (300 mm)2 samples from each of the selected rolls corresponding to the layout indicated on the right. | [5 empty] | Section 3A |  | 300 mm
3 | Label the MD on each of the samples as well as a sample code which could read for example "(FO) 3A1". |  |  | Free edge of roll ↑ | 3A1 | 3A2 | 3A3 | 3A4 | 3A5 | 300 mm
4 | Testing to be carried out on each of the samples taken:
| • | Mass per area (g/m2): use the full (300 mm)2 sample. If the sample was cut innacurately, measure the width 3 times and the length 3 times and record the average of each as well as the mass.
| • | Tensile tesing: Cut and label a 200 mm x 100 mm specimen from each sample in the MD and TD and test using tensometer program "NEPR-2017-07 Tensile Testing". (A blue laminate template (200 mm x 100 mm) can be found in the front of the CCX testing binder above the computer in the lab.) |  |  |  |  | Section 3B
[5 empty] | 3B1 | 3B2 | 3B3 | 3B4 | 3B5
5 | Carry out analysis similar to "190207 Consistency Testing Cosmotec (FM-190130) Batch" located in "S:\NEPR-2017-07\Lab Testing\CCX Fabric Rolls Consistency Testing" (or send to engineer in charge of fabric roll QC). |  |  | Towards centre of roll ↓
Roll #5
Section 5A
|  |  |  | Free edge of roll ↑ | 5A1 | 5A2 | 5A3 | 5A4 | 5A5
(*) | This may need to be reduced if the quantity of rolls received becomes too high.
Section 5B
[5 empty] | 5B1 | 5B2 | 5B3 | 5B4 | 5B5
Towards centre of roll ↓
2.4 m