## Sheet1
CX02191016 EX. Individual Component Tensile (01-11-2019 124625) LAB-01 HARDENED CC TENSILE TEST
| Date | Sample | R&D PROJECT | BATCH ID | SECTION ID | SAMPLE AGE (days) | TEST WIDTH, mm (mm) | MEAN SHEET THICKNESS, mm (mm) | GAUGE LENGTH (JAW GAP), mm (mm) | 1ST CRACK LOAD, N (N) | 1ST CRACK EXTN, mm (mm) | Maximum Load (N) | Elongation at Max Load (mm) | Pre-test crack? | No of Cracks | Comments | FAILURE EXTN, mm (mm)
| 01/11/2019 | 1 | Extruded bending sample individual component t test | CX02191016EX (bending bar) | Concrete only MD | 1 | 39.43 | 9.5 | 50 | 174.8954 | 0.09336908 | 845.0357 | 18.54363 | FALSE | >10 | OK | 45.86399
| 01/11/2019 | 2 | Extruded bending sample individual component t test | CX02191016EX (bending bar) | PE Membrane only | 1 | 39.43 | 1 | 50 | 35.09056 | 0.08327555 | 342.8239 | 11.08604 | FALSE | NA | Started tearing ~35 mm | 83.28672

## Graph Data
Graph data: 2000 data points |  |  | δ = eL / 8y (see Bk8 p. 63)
= e / 0.26
0.26
Concrete only MD |  | PE Membrane only MD
Load (N) | Extension (mm) | Load (N) | Extension (mm) | Corresponding bending deflection
|  | F | e | δ
-6.272487 | -0.005188085 | -7.404984 | -0.2662755 | -1.024136
-5.324608 | -0.005188735 | -7.13416 | -0.2662753 | -1.024136
-4.376728 | -0.005189385 | -6.863336 | -0.2662751 | -1.024135
-4.080721 | -0.005190035 | -6.592513 | -0.2659274 | -1.022798
-4.232838 | -0.005190685 | -6.321689 | -0.2633113 | -1.012736
-4.384954 | -0.005191335 | -6.050865 | -0.2606953 | -1.002674
-4.537071 | -0.005191985 | -5.780042 | -0.2580793 | -0.9926125
-4.689188 | -0.004349084 | -5.509218 | -0.2556025 | -0.9830866
-1.757273 | -0.003133715 | -5.238394 | -0.2533225 | -0.9743174
4.495208 | -0.001832542 | -4.967571 | -0.2510425 | -0.9655482
10.74769 | -0.0005313687 | -4.696747 | -0.2487626 | -0.9567791
17.00017 | 0.0003111322 | -4.425923 | -0.2464826 | -0.9480099
23.25265 | 0.0003314434 | -4.322616 | -0.2442026 | -0.9392407
23.05326 | 0.0003517545 | -4.307549 | -0.2419226 | -0.9304715
22.43 | 0.0003720657 | -4.292481 | -0.2396426 | -0.9217024
21.80674 | 0.0003923769 | -4.277413 | -0.2373626 | -0.9129332
21.18348 | 0.000412688 | -4.262346 | -0.235096 | -0.9042155
20.56021 | 0.0008607979 | -4.247278 | -0.2328552 | -0.895597
33.29453 | 0.004727473 | -4.232211 | -0.2306144 | -0.8869785
48.8178 | 0.008594147 | -4.217143 | -0.2283736 | -0.87836
64.34106 | 0.01246082 | -4.202076 | -0.2261328 | -0.8697415
79.86433 | 0.0163275 | -4.187008 | -0.223892 | -0.861123
95.38759 | 0.02019417 | -4.17194 | -0.2216512 | -0.8525045
110.9109 | 0.02406085 | -4.156873 | -0.2194104 | -0.843886
120.4524 | 0.02792752 | -4.141805 | -0.2171696 | -0.8352675
125.6695 | 0.0317942 | -4.126738 | -0.2149287 | -0.826649
130.8866 | 0.03566087 | -4.11167 | -0.2126879 | -0.8180305
136.1036 | 0.03952755 | -4.096603 | -0.2104471 | -0.809412
141.3207 | 0.04339422 | -4.081535 | -0.2082063 | -0.8007935
146.5378 | 0.0470497 | -4.066467 | -0.2059655 | -0.792175
151.7549 | 0.05063601 | -4.0514 | -0.2037247 | -0.7835565
156.9719 | 0.05422232 | -4.036332 | -0.2014839 | -0.774938
162.189 | 0.05780863 | -4.021265 | -0.1992431 | -0.7663195
167.4061 | 0.06139493 | -4.006197 | -0.1970023 | -0.757701
172.6232 | 0.06498124 | -3.991129 | -0.1947615 | -0.7490826
177.8402 | 0.06856755 | -3.976062 | -0.1925207 | -0.7404641
183.0573 | 0.07215386 | -3.960994 | -0.1902798 | -0.7318456
188.2744 | 0.07574016 | -3.945927 | -0.188039 | -0.7232271
193.4914 | 0.07932647 | -3.930859 | -0.1857982 | -0.7146086
197.6461 | 0.08291278 | -3.915792 | -0.1835574 | -0.7059901
198.5647 | 0.08649909 | -3.900724 | -0.1813166 | -0.6973716
199.4833 | 0.0900854 | -3.885656 | -0.1790758 | -0.6887531
171.321 | 0.09384352 | -3.870589 | -0.176835 | -0.6801346
167.7309 | 0.09767825 | -3.855521 | -0.1745942 | -0.6715161
168.9682 | 0.101204 | -3.840454 | -0.1723534 | -0.6628976
170.2055 | 0.1045998 | -3.825386 | -0.1701126 | -0.6542791
171.4427 | 0.1079957 | -3.810319 | -0.1678718 | -0.6456606
172.68 | 0.1113915 | -3.795251 | -0.1656309 | -0.6370421
173.9173 | 0.1142244 | -3.780183 | -0.1633901 | -0.6284236
180.2852 | 0.1294199 | -3.765116 | -0.1611493 | -0.6198051
198.1294 | 0.1567433 | -3.750048 | -0.1589085 | -0.6111866
215.9735 | 0.1846335 | -3.734981 | -0.1566677 | -0.6025681
233.8177 | 0.2125238 | -3.719913 | -0.1544247 | -0.5939413
251.6618 | 0.2382144 | -3.704846 | -0.1521795 | -0.5853059
267.4688 | 0.2636648 | -3.689778 | -0.1499343 | -0.5766705
275.0174 | 0.2891153 | -3.67471 | -0.1476891 | -0.5680352
282.5659 | 0.3145658 | -3.659643 | -0.145444 | -0.5593998
290.1145 | 0.3400452 | -3.644575 | -0.1431988 | -0.5507645
236.2754 | 0.3655764 | -3.629508 | -0.1409536 | -0.5421291
237.8685 | 0.3904029 | -3.61444 | -0.1387084 | -0.5334938
239.4617 | 0.4140333 | -3.862026 | -0.1364632 | -0.5248584
243.6585 | 0.4376637 | -4.135268 | -0.134218 | -0.5162231
249.155 | 0.4612941 | -4.40851 | -0.1319728 | -0.5075877
254.6514 | 0.4849245 | -4.499949 | -0.1297276 | -0.4989524
260.1479 | 0.5085549 | -4.240618 | -0.1274824 | -0.490317
265.6443 | 0.5321853 | -3.981287 | -0.1252372 | -0.4816816
271.1408 | 0.5558157 | -3.721956 | -0.122992 | -0.4730463
276.6373 | 0.5794461 | -3.462626 | -0.1207468 | -0.4644109
282.1337 | 0.6030765 | -3.203295 | -0.1185068 | -0.4557953
259.7947 | 0.6267414 | -2.943964 | -0.1162674 | -0.4471823
240.6195 | 0.650604 | -2.684633 | -0.114028 | -0.4385693
250.1007 | 0.6742942 | -2.425303 | -0.1117886 | -0.4299563
259.5818 | 0.6977691 | -2.165972 | -0.1095493 | -0.4213433
269.063 | 0.7212441 | -1.906641 | -0.1073099 | -0.4127304
278.5441 | 0.7447191 | -1.64731 | -0.1050705 | -0.4041174
288.0253 | 0.7681941 | -1.38798 | -0.1028311 | -0.3955044
291.8896 | 0.791669 | -1.128649 | -0.1005918 | -0.3868914
295.1416 | 0.815144 | -0.8693181 | -0.09835239 | -0.3782784
298.3936 | 0.838619 | -0.6099873 | -0.09611302 | -0.3696655
301.6456 | 0.862094 | -0.3506566 | -0.09387364 | -0.3610525
304.8976 | 0.8855689 | -0.09132581 | -0.09163427 | -0.3524395
308.1496 | 0.9090439 | 0.168005 | -0.08939489 | -0.3438265
311.4016 | 0.9325189 | 0.4273357 | -0.08715552 | -0.3352135
314.6536 | 0.9559939 | 0.7868867 | -0.08491614 | -0.3266006
317.9056 | 0.9794688 | 1.163151 | -0.08267677 | -0.3179876
321.1577 | 1.002944 | 1.539416 | -0.08043739 | -0.3093746
324.4097 | 1.026419 | 1.91568 | -0.07819802 | -0.3007616
327.6617 | 1.049894 | 2.291945 | -0.07595864 | -0.2921486
330.9137 | 1.073369 | 2.668209 | -0.07371927 | -0.2835357
334.1657 | 1.096844 | 3.044474 | -0.07147989 | -0.2749227
337.4177 | 1.120319 | 3.420738 | -0.06924052 | -0.2663097
340.6697 | 1.143794 | 3.797003 | -0.06700115 | -0.2576967
343.9217 | 1.167269 | 4.173267 | -0.06476177 | -0.2490837
347.1737 | 1.190744 | 4.549532 | -0.0625224 | -0.2404708
350.4257 | 1.214219 | 4.925796 | -0.06028302 | -0.2318578
353.6778 | 1.237694 | 5.302061 | -0.05804365 | -0.2232448
356.9298 | 1.261169 | 5.678325 | -0.05580427 | -0.2146318
360.1818 | 1.284643 | 6.05459 | -0.0535649 | -0.2060188
363.4338 | 1.308118 | 6.430854 | -0.05132552 | -0.1974058
366.6858 | 1.331593 | 6.807119 | -0.04908615 | -0.1887929
369.9378 | 1.355068 | 7.183383 | -0.04684677 | -0.1801799
373.1898 | 1.378543 | 7.559648 | -0.0446074 | -0.1715669
376.4418 | 1.402018 | 7.935912 | -0.04236802 | -0.1629539
379.6938 | 1.425493 | 8.312177 | -0.04012865 | -0.1543409
382.9458 | 1.448968 | 8.688441 | -0.03788927 | -0.145728
386.077 | 1.472443 | 9.064706 | -0.0356499 | -0.137115
387.9407 | 1.495918 | 9.44097 | -0.03341052 | -0.128502
389.8045 | 1.519393 | 9.817235 | -0.03117115 | -0.119889
391.6683 | 1.542868 | 10.1935 | -0.02893177 | -0.111276
393.532 | 1.566343 | 10.56976 | -0.0266924 | -0.1026631
395.3958 | 1.589818 | 10.94603 | -0.02445302 | -0.09405009
397.2595 | 1.613293 | 11.32229 | -0.02221365 | -0.08543711
399.1233 | 1.63661 | 11.69856 | -0.01997427 | -0.07682413
400.9871 | 1.659908 | 12.07482 | -0.01774532 | -0.06825125
402.8508 | 1.683374 | 12.45109 | -0.0155168 | -0.05967998
404.7146 | 1.70684 | 12.82735 | -0.01328827 | -0.05110872
406.5784 | 1.730307 | 13.20361 | -0.01105974 | -0.04253745
408.4421 | 1.753773 | 13.58967 | -0.008831209 | -0.03396619
410.3059 | 1.777239 | 14.15039 | -0.00660268 | -0.02539492
412.1696 | 1.800705 | 14.71111 | -0.004374151 | -0.01682366
405.9975 | 1.824353 | 15.27184 | -0.002145622 | -0.008252393
296.6002 | 1.850383 | 15.83256 | 4.859191e-06 | 1.86892e-05
301.6217 | 1.873868 | 16.39328 | 0.0001354742 | 0.0005210548
306.6432 | 1.896916 | 16.95401 | 0.0006817546 | 0.002622133
311.6646 | 1.919964 | 17.51473 | 0.001556896 | 0.00598806
316.6861 | 1.943012 | 18.07545 | 0.007825302 | 0.03009732
321.7076 | 1.96606 | 18.63618 | 0.01580287 | 0.06078025
326.729 | 1.989108 | 20.85802 | 0.02355382 | 0.09059161
332.1702 | 2.012156 | 23.35437 | 0.03057333 | 0.1175897
337.8323 | 2.035512 | 24.90271 | 0.03759284 | 0.1445878
343.4945 | 2.058944 | 26.45105 | 0.04461235 | 0.171586
349.1566 | 2.082376 | 27.99939 | 0.05163186 | 0.1985841
354.8188 | 2.105808 | 29.35479 | 0.05846707 | 0.2248734
360.4809 | 2.12924 | 30.69413 | 0.06519205 | 0.2507387
366.143 | 2.152672 | 32.03348 | 0.07191703 | 0.276604
371.8052 | 2.176104 | 33.37283 | 0.07864201 | 0.3024693
377.4673 | 2.199535 | 34.71217 | 0.08327098 | 0.320273
383.1295 | 2.222967 | 36.05152 | 0.08328716 | 0.3203352
308.9515 | 2.248495 | 36.85018 | 0.08330334 | 0.3203975
315.1327 | 2.271701 | 35.84008 | 0.08331952 | 0.3204597
321.314 | 2.294907 | 34.82998 | 0.08333569 | 0.3205219
327.4953 | 2.318113 | 33.81988 | 0.08335187 | 0.3205841
333.6765 | 2.341319 | 42.31774 | 0.1223007 | 0.4703874
339.8578 | 2.364526 | 59.88673 | 0.1763475 | 0.6782597
346.039 | 2.387732 | 72.57336 | 0.2269332 | 0.8728202
352.2203 | 2.410938 | 83.42598 | 0.2759254 | 1.061252
358.4015 | 2.434281 | 94.2786 | 0.3227568 | 1.241372
364.5828 | 2.457769 | 104.3322 | 0.3695882 | 1.421493
370.764 | 2.481258 | 112.5741 | 0.4153255 | 1.597406
376.9453 | 2.504747 | 120.8159 | 0.4606182 | 1.771608
383.1265 | 2.528236 | 129.0578 | 0.5059109 | 1.945811
389.3078 | 2.551725 | 137.2996 | 0.5512036 | 2.120014
392.2934 | 2.575214 | 145.3353 | 0.5964514 | 2.294044
394.4971 | 2.598703 | 151.522 | 0.6412956 | 2.466521
396.7008 | 2.622191 | 157.7087 | 0.6861397 | 2.638999
398.9045 | 2.64568 | 163.8954 | 0.7309839 | 2.811477
401.1081 | 2.669169 | 170.082 | 0.7758281 | 2.983954
403.3118 | 2.692658 | 176.2687 | 0.8206723 | 3.156432
405.5155 | 2.716147 | 182.4554 | 0.8655165 | 3.32891
407.7192 | 2.739636 | 188.642 | 0.9103607 | 3.501387
409.9229 | 2.763125 | 192.6542 | 0.9552049 | 3.673865
412.1266 | 2.786613 | 195.8334 | 1.000049 | 3.846343
414.3303 | 2.810102 | 199.5732 | 1.044893 | 4.01882
416.5339 | 2.833591 | 203.313 | 1.089737 | 4.191298
418.7376 | 2.85708 | 207.0528 | 1.134582 | 4.363776
420.9413 | 2.880569 | 210.7926 | 1.179426 | 4.536253
423.145 | 2.904058 | 214.5324 | 1.22427 | 4.708731
425.3487 | 2.927546 | 218.2722 | 1.269114 | 4.881209
427.5524 | 2.951035 | 222.012 | 1.313958 | 5.053686
429.7561 | 2.974524 | 225.7518 | 1.358803 | 5.226164
431.9597 | 2.998013 | 229.4916 | 1.403647 | 5.398642
434.1634 | 3.021502 | 233.2314 | 1.448491 | 5.571119
436.3671 | 3.044991 | 236.9712 | 1.493383 | 5.743781
438.5708 | 3.06848 | 239.5321 | 1.538331 | 5.916659
439.9035 | 3.091968 | 241.9204 | 1.583158 | 6.089071
434.2451 | 3.115457 | 244.3088 | 1.627985 | 6.261482
435.3731 | 3.138946 | 246.6971 | 1.672812 | 6.433894
436.5011 | 3.162435 | 249.0854 | 1.717639 | 6.606305
437.629 | 3.185924 | 251.4738 | 1.762466 | 6.778717
438.757 | 3.209413 | 253.8621 | 1.807293 | 6.951128
439.885 | 3.232902 | 256.2504 | 1.85212 | 7.12354
441.013 | 3.25639 | 258.6388 | 1.896947 | 7.295951
442.1409 | 3.279879 | 261.0271 | 1.941774 | 7.468363
443.2689 | 3.303368 | 263.4154 | 1.986601 | 7.640774
444.3969 | 3.326857 | 265.8038 | 2.031428 | 7.813186
445.5249 | 3.350346 | 268.1921 | 2.076255 | 7.985597
446.6528 | 3.373835 | 270.5804 | 2.121082 | 8.158009
447.7808 | 3.397324 | 272.9688 | 2.165909 | 8.33042
448.9088 | 3.420812 | 275.008 | 2.210736 | 8.502832
450.0367 | 3.444301 | 276.8987 | 2.255563 | 8.675243
451.1647 | 3.46779 | 278.7893 | 2.30039 | 8.847655
452.2927 | 3.491277 | 280.6799 | 2.345217 | 9.020066
453.4207 | 3.514763 | 282.5706 | 2.390044 | 9.192477
454.5486 | 3.538249 | 284.4612 | 2.434871 | 9.364889
455.6766 | 3.561735 | 286.3518 | 2.479698 | 9.5373
456.8046 | 3.585221 | 287.6844 | 2.524525 | 9.709712
455.3264 | 3.608743 | 288.9258 | 2.569352 | 9.882123
445.8534 | 3.632392 | 290.1672 | 2.614179 | 10.05453
447.445 | 3.65604 | 291.4086 | 2.659006 | 10.22695
449.0366 | 3.679483 | 292.65 | 2.703833 | 10.39936
450.6281 | 3.702916 | 293.8914 | 2.74866 | 10.57177
452.2197 | 3.726348 | 295.1328 | 2.793487 | 10.74418
453.8113 | 3.749781 | 296.3742 | 2.838314 | 10.91659
455.4028 | 3.773213 | 297.6156 | 2.883141 | 11.089
456.9944 | 3.796646 | 298.857 | 2.927968 | 11.26142
458.586 | 3.820079 | 300.0984 | 2.972795 | 11.43383
460.1775 | 3.843511 | 301.3398 | 3.017622 | 11.60624
461.7691 | 3.866944 | 302.5812 | 3.062449 | 11.77865
463.3607 | 3.890401 | 303.8226 | 3.107276 | 11.95106
464.9522 | 3.913877 | 305.064 | 3.152103 | 12.12347
466.5438 | 3.937352 | 306.3054 | 3.19693 | 12.29588
468.1354 | 3.960827 | 307.5468 | 3.241757 | 12.4683
469.7269 | 3.984303 | 308.7882 | 3.286584 | 12.64071
471.3185 | 4.007778 | 310.0296 | 3.331411 | 12.81312
472.9101 | 4.031254 | 311.271 | 3.376238 | 12.98553
474.5016 | 4.054729 | 312.5124 | 3.421065 | 13.15794
476.0932 | 4.078204 | 313.7537 | 3.465892 | 13.33035
477.6848 | 4.10168 | 314.9951 | 3.51072 | 13.50277
479.2763 | 4.125155 | 315.6412 | 3.555549 | 13.67519
480.8679 | 4.14863 | 316.1435 | 3.600377 | 13.8476
482.4595 | 4.172106 | 316.6459 | 3.645205 | 14.02002
484.051 | 4.195581 | 317.1482 | 3.690033 | 14.19243
485.6426 | 4.219057 | 317.6506 | 3.734861 | 14.36485
487.2342 | 4.242532 | 318.1529 | 3.779689 | 14.53727
488.8257 | 4.266007 | 318.6553 | 3.824517 | 14.70968
490.4173 | 4.289483 | 319.1576 | 3.869346 | 14.8821
492.0089 | 4.312958 | 319.66 | 3.914174 | 15.05451
493.1266 | 4.336494 | 320.1623 | 3.959002 | 15.22693
465.9301 | 4.360593 | 320.6647 | 4.00383 | 15.39935
443.6734 | 4.384524 | 321.1731 | 4.048658 | 15.57176
441.5297 | 4.407956 | 321.6848 | 4.093486 | 15.74418
445.0086 | 4.431252 | 322.1965 | 4.138314 | 15.91659
448.4876 | 4.454549 | 322.7082 | 4.183143 | 16.08901
451.9665 | 4.477845 | 323.2199 | 4.227971 | 16.26143
455.4455 | 4.501141 | 323.7316 | 4.272794 | 16.43382
458.9245 | 4.524438 | 324.2433 | 4.317617 | 16.60622
462.4034 | 4.547768 | 324.755 | 4.362439 | 16.77861
465.8824 | 4.571244 | 325.2667 | 4.407262 | 16.95101
469.3613 | 4.594721 | 325.7784 | 4.452084 | 17.1234
472.8403 | 4.618198 | 326.2901 | 4.496907 | 17.2958
476.3192 | 4.641674 | 326.8018 | 4.541729 | 17.46819
479.7982 | 4.665151 | 327.3135 | 4.586552 | 17.64058
483.2772 | 4.688627 | 327.8251 | 4.631375 | 17.81298
486.7561 | 4.712104 | 328.3368 | 4.676197 | 17.98537
489.7628 | 4.735581 | 328.8485 | 4.72102 | 18.15777
491.2411 | 4.759057 | 329.3602 | 4.765842 | 18.33016
492.7195 | 4.782534 | 329.8719 | 4.810665 | 18.50256
494.1979 | 4.80601 | 330.3836 | 4.855488 | 18.67495
495.6763 | 4.829487 | 330.8953 | 4.90031 | 18.84735
497.1546 | 4.852964 | 327.5704 | 4.945133 | 19.01974
498.633 | 4.87644 | 327.611 | 4.989955 | 19.19214
476.8799 | 4.900467 | 327.861 | 5.034778 | 19.36453
470.2939 | 4.924033 | 328.1109 | 5.079601 | 19.53693
467.9574 | 4.947389 | 328.3609 | 5.124423 | 19.70932
471.1704 | 4.970745 | 328.6109 | 5.169246 | 19.88171
474.3834 | 4.994102 | 328.8609 | 5.214068 | 20.05411
477.5964 | 5.017458 | 329.1108 | 5.258891 | 20.2265
480.8094 | 5.040814 | 329.3608 | 5.303714 | 20.3989
484.0224 | 5.064171 | 329.6108 | 5.348538 | 20.5713
487.2353 | 5.087527 | 329.8607 | 5.393361 | 20.7437
490.4483 | 5.11102 | 330.1107 | 5.438185 | 20.9161
493.6613 | 5.134527 | 330.3607 | 5.483009 | 21.08849
496.8743 | 5.158034 | 330.6106 | 5.527832 | 21.26089
500.0873 | 5.181541 | 330.8606 | 5.572656 | 21.43329
473.4778 | 5.20546 | 331.1106 | 5.617479 | 21.60569
466.4877 | 5.229442 | 331.3605 | 5.662303 | 21.77809
469.001 | 5.252856 | 331.6105 | 5.707127 | 21.95049
471.5143 | 5.27627 | 331.8605 | 5.75195 | 22.12289
474.0275 | 5.299684 | 332.1105 | 5.796774 | 22.29528
476.5408 | 5.323098 | 332.3604 | 5.841598 | 22.46768
479.0541 | 5.346512 | 333.1095 | 5.886421 | 22.64008
481.5673 | 5.369926 | 334.8422 | 5.931245 | 22.81248
484.0806 | 5.39334 | 335.1733 | 5.976068 | 22.98488
486.5938 | 5.416754 | 335.5044 | 6.020892 | 23.15728
489.1071 | 5.440168 | 335.8356 | 6.065716 | 23.32968
491.6204 | 5.463582 | 336.1667 | 6.110539 | 23.50207
494.1336 | 5.486996 | 336.4978 | 6.155363 | 23.67447
496.6469 | 5.51041 | 336.8289 | 6.200186 | 23.84687
499.1602 | 5.533824 | 337.16 | 6.24501 | 24.01927
501.6734 | 5.557297 | 337.4911 | 6.289834 | 24.19167
504.1867 | 5.580778 | 337.8223 | 6.334657 | 24.36407
506.7 | 5.604259 | 338.1534 | 6.379481 | 24.53646
509.2132 | 5.62774 | 338.4845 | 6.424304 | 24.70886
511.7265 | 5.651221 | 338.8156 | 6.469128 | 24.88126
514.2398 | 5.674702 | 338.2243 | 6.513952 | 25.05366
516.753 | 5.698183 | 336.0944 | 6.558775 | 25.22606
518.558 | 5.721664 | 336.0835 | 6.603599 | 25.39846
519.642 | 5.745145 | 336.0726 | 6.648422 | 25.57086
520.726 | 5.768626 | 336.0617 | 6.693246 | 25.74325
521.81 | 5.792107 | 336.0508 | 6.73807 | 25.91565
522.894 | 5.815588 | 336.04 | 6.782893 | 26.08805
523.978 | 5.839069 | 336.0291 | 6.827717 | 26.26045
525.0621 | 5.86255 | 336.0182 | 6.87254 | 26.43285
526.1461 | 5.886031 | 336.0073 | 6.917364 | 26.60525
527.2301 | 5.909512 | 335.9964 | 6.962188 | 26.77764
528.3141 | 5.932993 | 335.9855 | 7.007011 | 26.95004
529.3981 | 5.956474 | 335.9747 | 7.051835 | 27.12244
530.4821 | 5.979955 | 335.9638 | 7.096659 | 27.29484
531.5661 | 6.003436 | 335.9529 | 7.141482 | 27.46724
532.6502 | 6.026917 | 335.942 | 7.186306 | 27.63964
533.7342 | 6.050398 | 335.9311 | 7.231129 | 27.81204
534.8182 | 6.073879 | 335.9203 | 7.275953 | 27.98443
535.9022 | 6.09736 | 335.9094 | 7.320777 | 28.15683
536.9862 | 6.120841 | 335.8985 | 7.3656 | 28.32923
538.0702 | 6.144322 | 336.1808 | 7.410424 | 28.50163
539.1543 | 6.167803 | 336.4674 | 7.455247 | 28.67403
540.2383 | 6.191284 | 336.754 | 7.500071 | 28.84643
541.3223 | 6.214765 | 337.0406 | 7.544895 | 29.01883
542.4063 | 6.238246 | 337.3272 | 7.589718 | 29.19122
543.4903 | 6.261727 | 337.6138 | 7.6344 | 29.36308
544.5743 | 6.285208 | 337.9004 | 7.679175 | 29.53529
545.6584 | 6.308689 | 337.9396 | 7.723997 | 29.70768
546.7424 | 6.33217 | 337.9774 | 7.768819 | 29.88007
547.8264 | 6.355651 | 338.0153 | 7.813641 | 30.05247
548.9104 | 6.379132 | 338.0532 | 7.858463 | 30.22486
549.9944 | 6.402613 | 338.091 | 7.903285 | 30.39725
551.0784 | 6.426094 | 338.1289 | 7.948108 | 30.56964
552.1625 | 6.449575 | 338.1668 | 7.99293 | 30.74204
553.2465 | 6.473056 | 338.2046 | 8.037752 | 30.91443
554.3305 | 6.496537 | 338.2425 | 8.082574 | 31.08682
555.4145 | 6.520018 | 338.2804 | 8.127396 | 31.25922
556.4985 | 6.543499 | 338.3182 | 8.172218 | 31.43161
557.5825 | 6.56698 | 338.3561 | 8.21704 | 31.604
558.6666 | 6.590461 | 338.394 | 8.261862 | 31.77639
559.7506 | 6.613942 | 338.4318 | 8.306685 | 31.94879
560.8346 | 6.637423 | 338.4697 | 8.351507 | 32.12118
561.9186 | 6.660904 | 338.5076 | 8.396329 | 32.29357
563.0026 | 6.684385 | 338.5455 | 8.441151 | 32.46597
564.0866 | 6.707866 | 338.5833 | 8.485973 | 32.63836
565.1707 | 6.731347 | 338.6212 | 8.530795 | 32.81075
566.2547 | 6.754828 | 338.6591 | 8.575617 | 32.98314
567.3387 | 6.778309 | 338.6969 | 8.620439 | 33.15554
568.4227 | 6.801789 | 338.7348 | 8.665262 | 33.32793
568.5514 | 6.82527 | 338.7727 | 8.710084 | 33.50032
568.606 | 6.848751 | 338.8105 | 8.754906 | 33.67271
568.6605 | 6.872238 | 338.8484 | 8.799728 | 33.84511
568.7151 | 6.895726 | 338.8863 | 8.84455 | 34.0175
568.7696 | 6.919213 | 338.9241 | 8.889372 | 34.18989
568.8242 | 6.9427 | 338.962 | 8.934194 | 34.36229
488.5922 | 6.968061 | 338.9999 | 8.979016 | 34.53468
472.6771 | 6.991877 | 339.0377 | 9.023839 | 34.70707
476.2742 | 7.015005 | 339.0756 | 9.068661 | 34.87946
479.8713 | 7.038132 | 339.1135 | 9.113483 | 35.05186
483.4684 | 7.06126 | 339.1513 | 9.158305 | 35.22425
487.0655 | 7.084387 | 339.1892 | 9.203127 | 35.39664
490.6626 | 7.107514 | 339.2271 | 9.247949 | 35.56904
494.2597 | 7.130642 | 339.2649 | 9.292771 | 35.74143
497.8568 | 7.153823 | 339.3028 | 9.337593 | 35.91382
501.4539 | 7.177283 | 339.3407 | 9.382416 | 36.08621
505.051 | 7.200743 | 339.3786 | 9.427238 | 36.25861
508.6481 | 7.224203 | 339.4164 | 9.47206 | 36.431
512.2452 | 7.247663 | 339.4543 | 9.516882 | 36.60339
515.8423 | 7.271123 | 339.4922 | 9.561704 | 36.77578
519.4394 | 7.294582 | 339.53 | 9.606526 | 36.94818
523.0366 | 7.318042 | 339.5679 | 9.651348 | 37.12057
526.6337 | 7.341502 | 339.6058 | 9.69617 | 37.29296
530.2308 | 7.364962 | 339.6436 | 9.740993 | 37.46536
533.8279 | 7.388422 | 339.6815 | 9.785815 | 37.63775
537.425 | 7.411882 | 339.7194 | 9.830637 | 37.81014
541.0221 | 7.435342 | 339.7572 | 9.875459 | 37.98253
544.6192 | 7.458801 | 339.7951 | 9.920281 | 38.15493
548.2163 | 7.482261 | 339.833 | 9.965102 | 38.32732
550.2945 | 7.505721 | 339.8708 | 10.00992 | 38.49971
551.662 | 7.529181 | 339.9087 | 10.05475 | 38.6721
553.0295 | 7.552711 | 339.9466 | 10.09957 | 38.84449
554.397 | 7.576242 | 339.9844 | 10.14439 | 39.01688
555.7645 | 7.599773 | 340.0223 | 10.18921 | 39.18927
557.132 | 7.623304 | 340.0602 | 10.23403 | 39.36166
558.4994 | 7.646816 | 340.1708 | 10.27885 | 39.53405
559.8669 | 7.670319 | 340.2912 | 10.32367 | 39.70644
561.2344 | 7.693822 | 340.4116 | 10.3685 | 39.87883
562.6019 | 7.717326 | 340.5321 | 10.41332 | 40.05122
563.9694 | 7.740829 | 340.6525 | 10.45814 | 40.22361
565.3369 | 7.764333 | 340.7729 | 10.50296 | 40.396
566.7044 | 7.787836 | 340.8934 | 10.54778 | 40.5684
568.0719 | 7.81134 | 341.0138 | 10.5926 | 40.74079
564.7605 | 7.834843 | 341.1342 | 10.63743 | 40.91318
550.8947 | 7.858416 | 341.3012 | 10.68225 | 41.08557
552.3499 | 7.881994 | 341.4702 | 10.72707 | 41.25796
553.8052 | 7.905532 | 341.6392 | 10.77189 | 41.43035
555.2604 | 7.928996 | 341.8083 | 10.81671 | 41.60274
556.7157 | 7.952461 | 341.9773 | 10.86153 | 41.77513
558.171 | 7.975925 | 342.1463 | 10.90636 | 41.94752
559.6262 | 7.999389 | 342.3154 | 10.95118 | 42.11991
561.0815 | 8.022853 | 342.4844 | 10.996 | 42.2923
562.5368 | 8.046318 | 342.6534 | 11.04082 | 42.46469
563.992 | 8.069782 | 342.8224 | 11.08564 | 42.63708
565.4473 | 8.093246 | 342.8077 | 11.13048 | 42.80956
566.9026 | 8.116711 | 342.7913 | 11.17535 | 42.9821
568.3578 | 8.140175 | 342.775 | 11.22019 | 43.15459
569.8131 | 8.163639 | 342.7586 | 11.26502 | 43.32699
571.2683 | 8.187103 | 342.7422 | 11.30984 | 43.49938
572.7236 | 8.210568 | 342.7259 | 11.35466 | 43.67177
574.1789 | 8.234032 | 342.7095 | 11.39948 | 43.84417
575.6341 | 8.257496 | 342.6931 | 11.44431 | 44.01656
577.0894 | 8.280961 | 342.6768 | 11.48913 | 44.18895
578.5447 | 8.304425 | 342.6604 | 11.53395 | 44.36135
579.9999 | 8.327889 | 342.6441 | 11.57877 | 44.53374
581.4552 | 8.351367 | 342.6277 | 11.6236 | 44.70613
582.9104 | 8.374852 | 342.6113 | 11.66842 | 44.87853
584.3657 | 8.398338 | 342.595 | 11.71324 | 45.05092
585.821 | 8.421823 | 342.5786 | 11.75806 | 45.22332
587.2762 | 8.445308 | 342.5622 | 11.80288 | 45.39571
588.7315 | 8.468794 | 342.5459 | 11.84771 | 45.5681
590.1868 | 8.492279 | 342.5295 | 11.89253 | 45.7405
591.4923 | 8.515765 | 342.5131 | 11.93735 | 45.91289
592.3162 | 8.53925 | 342.4968 | 11.98217 | 46.08528
593.1401 | 8.562736 | 342.4804 | 12.027 | 46.25768
593.964 | 8.586221 | 342.464 | 12.07182 | 46.43007
594.7879 | 8.609707 | 342.4477 | 12.11664 | 46.60246
595.6118 | 8.633192 | 342.1917 | 12.16146 | 46.77486
596.4357 | 8.656678 | 341.8715 | 12.20629 | 46.94725
597.2596 | 8.680163 | 341.5513 | 12.25111 | 47.11964
598.0835 | 8.703649 | 341.2312 | 12.29593 | 47.29204
598.9074 | 8.727134 | 340.911 | 12.34075 | 47.46443
599.7313 | 8.750619 | 340.5908 | 12.38557 | 47.63682
600.5552 | 8.774105 | 340.2706 | 12.4304 | 47.80922
601.3791 | 8.79759 | 339.9504 | 12.47522 | 47.98161
602.203 | 8.821076 | 339.6302 | 12.52004 | 48.154
603.0269 | 8.844561 | 339.31 | 12.56486 | 48.3264
603.8508 | 8.868047 | 339.2064 | 12.60969 | 48.49879
604.6768 | 8.891532 | 339.2073 | 12.65451 | 48.67119
605.5407 | 8.915015 | 339.2082 | 12.69933 | 48.84358
606.4047 | 8.938486 | 339.209 | 12.74415 | 49.01597
607.2687 | 8.961957 | 339.2099 | 12.78898 | 49.18837
608.1327 | 8.985428 | 339.2108 | 12.8338 | 49.36076
608.9966 | 9.008899 | 339.2116 | 12.87862 | 49.53315
609.8606 | 9.03237 | 339.2125 | 12.92344 | 49.70555
610.7246 | 9.055842 | 339.2134 | 12.96826 | 49.87794
611.5886 | 9.079313 | 339.2143 | 13.01309 | 50.05033
612.4526 | 9.102784 | 339.2151 | 13.05791 | 50.22273
613.3165 | 9.126255 | 339.216 | 13.10273 | 50.39512
614.1805 | 9.149726 | 339.2169 | 13.14755 | 50.56751
615.0445 | 9.173197 | 339.2177 | 13.19238 | 50.73991
615.9085 | 9.196668 | 339.2186 | 13.2372 | 50.9123
616.7725 | 9.22014 | 339.2195 | 13.28202 | 51.08469
617.6364 | 9.243611 | 339.2203 | 13.32684 | 51.25709
618.5004 | 9.267082 | 339.2212 | 13.37167 | 51.42948
619.3644 | 9.290553 | 339.2221 | 13.41649 | 51.60187
620.2284 | 9.314024 | 339.223 | 13.46131 | 51.77427
621.0923 | 9.337495 | 339.2238 | 13.50613 | 51.94666
621.9563 | 9.360966 | 339.2247 | 13.55095 | 52.11906
622.8203 | 9.384438 | 339.2256 | 13.59578 | 52.29145
623.6843 | 9.407909 | 339.2264 | 13.6406 | 52.46384
624.5483 | 9.43138 | 339.2273 | 13.68542 | 52.63624
625.4122 | 9.454851 | 339.2282 | 13.73024 | 52.80863
626.2762 | 9.478322 | 339.229 | 13.77507 | 52.98102
627.1402 | 9.501793 | 339.2299 | 13.81989 | 53.15342
628.0042 | 9.525272 | 339.2308 | 13.86471 | 53.32581
628.8682 | 9.548751 | 339.2317 | 13.90953 | 53.4982
629.7321 | 9.57223 | 339.2325 | 13.95436 | 53.6706
630.5961 | 9.595709 | 339.2334 | 13.99918 | 53.84299
631.4601 | 9.619188 | 339.2343 | 14.044 | 54.01538
632.3241 | 9.642667 | 339.2351 | 14.08882 | 54.18778
633.188 | 9.666146 | 339.236 | 14.13364 | 54.36017
634.052 | 9.689625 | 339.2369 | 14.17847 | 54.53256
634.916 | 9.713104 | 339.2378 | 14.22329 | 54.70496
635.78 | 9.736583 | 339.2386 | 14.26811 | 54.87735
636.644 | 9.760063 | 339.2395 | 14.31293 | 55.04974
637.5079 | 9.783542 | 339.2404 | 14.35776 | 55.22214
638.0976 | 9.807021 | 339.2412 | 14.40258 | 55.39453
637.145 | 9.8305 | 339.2421 | 14.4474 | 55.56693
636.1925 | 9.853979 | 339.243 | 14.49222 | 55.73932
635.2399 | 9.877458 | 339.2438 | 14.53705 | 55.91171
635.0424 | 9.900937 | 339.2447 | 14.58187 | 56.08411
635.7326 | 9.924416 | 339.2456 | 14.62669 | 56.2565
636.4227 | 9.947895 | 339.2465 | 14.67151 | 56.42889
637.1129 | 9.971374 | 339.2473 | 14.71633 | 56.60129
637.803 | 9.994853 | 339.2482 | 14.76116 | 56.77368
638.4932 | 10.01833 | 339.2491 | 14.80598 | 56.94607
639.1833 | 10.04181 | 339.2499 | 14.8508 | 57.11847
639.8735 | 10.06529 | 339.2508 | 14.89562 | 57.29086
640.5637 | 10.08877 | 339.2517 | 14.94045 | 57.46325
641.2538 | 10.11225 | 339.2525 | 14.98527 | 57.63565
641.944 | 10.13573 | 339.2534 | 15.03009 | 57.80804
642.6341 | 10.15921 | 339.2543 | 15.07491 | 57.98043
643.3243 | 10.18269 | 339.2552 | 15.11974 | 58.15283
644.0144 | 10.20616 | 339.256 | 15.16456 | 58.32522
644.7046 | 10.22964 | 339.2569 | 15.20938 | 58.49762
645.3947 | 10.25312 | 339.2578 | 15.2542 | 58.67001
646.0849 | 10.2766 | 339.2586 | 15.29902 | 58.8424
646.775 | 10.30008 | 339.2595 | 15.34385 | 59.0148
647.4652 | 10.32356 | 339.2604 | 15.38867 | 59.18719
648.1554 | 10.34704 | 339.2612 | 15.43349 | 59.35959
648.8455 | 10.37052 | 339.2621 | 15.47831 | 59.53198
649.5357 | 10.394 | 339.263 | 15.52314 | 59.70437
650.2258 | 10.41748 | 339.2639 | 15.56796 | 59.87677
650.916 | 10.44096 | 339.2647 | 15.61278 | 60.04916
651.6061 | 10.46443 | 339.2656 | 15.6576 | 60.22156
652.2963 | 10.48791 | 339.2665 | 15.70243 | 60.39395
652.9864 | 10.51139 | 339.2673 | 15.74725 | 60.56634
653.6766 | 10.53487 | 339.2682 | 15.79207 | 60.73874
654.3668 | 10.55835 | 339.2691 | 15.83689 | 60.91113
655.0569 | 10.58183 | 339.2699 | 15.88172 | 61.08353
655.7471 | 10.60531 | 339.2708 | 15.92654 | 61.25592
656.4372 | 10.62879 | 339.2863 | 15.97136 | 61.42831
657.1274 | 10.65227 | 339.3042 | 16.01618 | 61.60071
657.8175 | 10.67575 | 339.322 | 16.06101 | 61.7731
658.5077 | 10.69923 | 339.3399 | 16.10583 | 61.94549
659.1978 | 10.7227 | 339.3578 | 16.15065 | 62.11789
659.888 | 10.74618 | 339.3756 | 16.19547 | 62.29028
660.5782 | 10.76966 | 339.3935 | 16.2403 | 62.46268
661.2683 | 10.79314 | 339.4114 | 16.28512 | 62.63507
661.9585 | 10.81662 | 339.4292 | 16.32994 | 62.80746
662.6486 | 10.8401 | 339.4471 | 16.37476 | 62.97986
663.3388 | 10.86358 | 339.465 | 16.41959 | 63.15225
664.0289 | 10.88706 | 339.4828 | 16.46441 | 63.32465
664.7191 | 10.91054 | 339.5007 | 16.50923 | 63.49704
665.4092 | 10.93402 | 339.5186 | 16.55405 | 63.66943
666.0994 | 10.9575 | 339.5364 | 16.59888 | 63.84183
666.7895 | 10.98097 | 339.5543 | 16.6437 | 64.01422
667.4797 | 11.00445 | 339.5722 | 16.6885 | 64.18655
668.1699 | 11.02793 | 339.5525 | 16.73335 | 64.35905
668.86 | 11.05141 | 339.5279 | 16.77813 | 64.53126
669.5502 | 11.07489 | 339.5095 | 16.82295 | 64.70366
670.2403 | 11.09837 | 339.4911 | 16.86777 | 64.87606
670.9305 | 11.12185 | 339.4726 | 16.9126 | 65.04845
671.6206 | 11.14533 | 339.4542 | 16.95742 | 65.22085
672.3108 | 11.16881 | 339.4358 | 17.00225 | 65.39325
673.0009 | 11.19229 | 339.4174 | 17.04707 | 65.56565
666.8624 | 11.21583 | 339.399 | 17.09189 | 65.73805
655.8216 | 11.23957 | 339.3806 | 17.13672 | 65.91045
656.7342 | 11.26308 | 339.3621 | 17.18154 | 66.08285
657.6467 | 11.28654 | 339.3437 | 17.22636 | 66.25524
658.5593 | 11.31 | 339.3253 | 17.27119 | 66.42764
659.4719 | 11.33346 | 339.3069 | 17.31601 | 66.60004
660.3845 | 11.35691 | 339.2563 | 17.36083 | 66.77244
661.297 | 11.38037 | 339.1963 | 17.40566 | 66.94484
662.2096 | 11.40383 | 339.1364 | 17.45048 | 67.11724
663.1222 | 11.42729 | 339.0764 | 17.49531 | 67.28964
664.0348 | 11.45075 | 339.0164 | 17.54013 | 67.46203
664.9473 | 11.47421 | 338.9565 | 17.58495 | 67.63443
665.8599 | 11.49766 | 338.8965 | 17.62978 | 67.80683
666.7725 | 11.52112 | 338.8365 | 17.6746 | 67.97923
667.6851 | 11.54458 | 338.7766 | 17.71942 | 68.15163
668.5976 | 11.56804 | 338.7166 | 17.76425 | 68.32403
669.5102 | 11.5915 | 338.6567 | 17.80907 | 68.49642
670.4228 | 11.61496 | 338.5967 | 17.85389 | 68.66882
671.3354 | 11.63841 | 338.5367 | 17.89872 | 68.84122
672.248 | 11.66187 | 338.4768 | 17.94354 | 69.01362
673.1605 | 11.68533 | 338.4168 | 17.98836 | 69.18602
674.0731 | 11.70879 | 338.3568 | 18.03319 | 69.35842
674.9857 | 11.73228 | 338.2969 | 18.07801 | 69.53082
675.8983 | 11.75576 | 338.2369 | 18.12284 | 69.70321
676.8108 | 11.77924 | 338.177 | 18.16766 | 69.87561
677.7234 | 11.80272 | 338.117 | 18.21248 | 70.04801
678.636 | 11.82621 | 338.057 | 18.25731 | 70.22041
679.5486 | 11.84969 | 337.9971 | 18.30213 | 70.39281
680.4611 | 11.87317 | 337.9371 | 18.34695 | 70.56521
681.3737 | 11.89665 | 337.8772 | 18.39178 | 70.73761
682.2863 | 11.92014 | 337.8172 | 18.4366 | 70.91
683.1989 | 11.94362 | 337.7572 | 18.48142 | 71.0824
684.1115 | 11.9671 | 337.6973 | 18.52625 | 71.2548
685.024 | 11.99058 | 337.6373 | 18.57107 | 71.42719
685.9366 | 12.01407 | 337.5773 | 18.61589 | 71.59958
686.8492 | 12.03755 | 337.5174 | 18.66071 | 71.77197
687.7618 | 12.06103 | 337.4574 | 18.70553 | 71.94436
688.6743 | 12.08451 | 337.3975 | 18.75036 | 72.11676
689.5869 | 12.108 | 337.3375 | 18.79518 | 72.28915
690.4995 | 12.13148 | 337.2775 | 18.84 | 72.46154
691.4121 | 12.15496 | 337.2176 | 18.88482 | 72.63393
692.3246 | 12.17844 | 337.1576 | 18.92964 | 72.80632
693.2372 | 12.20193 | 337.0977 | 18.97447 | 72.97871
694.1498 | 12.22541 | 337.0377 | 19.01929 | 73.1511
695.0624 | 12.24889 | 336.9777 | 19.06411 | 73.3235
695.9749 | 12.27237 | 336.9178 | 19.10893 | 73.49589
696.8875 | 12.29586 | 336.8578 | 19.15375 | 73.66828
697.8001 | 12.31934 | 336.7978 | 19.19857 | 73.84067
698.7127 | 12.34282 | 336.7379 | 19.2434 | 74.01306
699.6253 | 12.3663 | 336.6779 | 19.28822 | 74.18545
700.5378 | 12.38979 | 336.618 | 19.33304 | 74.35784
700.8584 | 12.41327 | 336.558 | 19.37786 | 74.53024
697.1095 | 12.43675 | 336.498 | 19.42268 | 74.70263
693.3605 | 12.46028 | 336.4381 | 19.4675 | 74.87502
689.6228 | 12.48382 | 336.3781 | 19.51233 | 75.04741
689.0353 | 12.50728 | 336.3181 | 19.55715 | 75.2198
688.4478 | 12.53075 | 336.2582 | 19.60197 | 75.39219
687.8603 | 12.55421 | 336.1982 | 19.64679 | 75.56458
687.2728 | 12.57768 | 336.1383 | 19.69161 | 75.73698
686.6853 | 12.60114 | 335.2244 | 19.73644 | 75.90937
686.228 | 12.6246 | 333.803 | 19.78126 | 76.08176
688.8472 | 12.64807 | 334.1243 | 19.82608 | 76.25415
691.4664 | 12.67152 | 334.4455 | 19.8709 | 76.42654
694.0856 | 12.69497 | 334.7667 | 19.91572 | 76.59893
696.7048 | 12.71842 | 334.9494 | 19.96054 | 76.77132
699.3239 | 12.74188 | 335.1195 | 20.00537 | 76.94372
701.9431 | 12.76533 | 335.2897 | 20.05019 | 77.11611
704.5623 | 12.78878 | 335.4599 | 20.09501 | 77.2885
707.1815 | 12.81224 | 335.427 | 20.13983 | 77.46089
708.3068 | 12.8357 | 335.1511 | 20.18465 | 77.63328
709.0728 | 12.85921 | 334.8752 | 20.22947 | 77.80567
709.8388 | 12.88272 | 334.5993 | 20.2743 | 77.97806
710.6048 | 12.90622 | 334.3234 | 20.31912 | 78.15045
711.3708 | 12.92973 | 334.0475 | 20.36393 | 78.32282
712.1368 | 12.95323 | 333.7716 | 20.40874 | 78.49515
712.9022 | 12.97674 | 333.4956 | 20.45355 | 78.66749
713.6676 | 13.00025 | 333.2197 | 20.49835 | 78.83982
714.4329 | 13.02375 | 332.9438 | 20.54316 | 79.01216
715.1983 | 13.04721 | 332.6679 | 20.58797 | 79.18449
715.9636 | 13.07068 | 332.392 | 20.63278 | 79.35683
716.729 | 13.09414 | 332.1161 | 20.6776 | 79.52923
717.4943 | 13.1176 | 331.8402 | 20.72242 | 79.70163
718.2597 | 13.14106 | 331.5643 | 20.76725 | 79.87404
712.4518 | 13.16452 | 331.2884 | 20.81208 | 80.04645
709.6277 | 13.18799 | 331.0125 | 20.8569 | 80.21886
711.0115 | 13.21146 | 330.7366 | 20.90173 | 80.39126
712.3952 | 13.23492 | 330.4607 | 20.94655 | 80.56367
713.779 | 13.25839 | 330.1848 | 20.99138 | 80.73608
715.1627 | 13.28185 | 329.9049 | 21.03621 | 80.90848
716.5465 | 13.30532 | 329.6114 | 21.08103 | 81.08089
717.9303 | 13.32878 | 329.3179 | 21.12586 | 81.2533
719.314 | 13.35225 | 329.0244 | 21.17068 | 81.42571
720.6978 | 13.37572 | 328.7309 | 21.21551 | 81.59811
722.0815 | 13.39918 | 328.4374 | 21.26034 | 81.77052
723.4653 | 13.42265 | 328.144 | 21.30516 | 81.94293
724.8491 | 13.44611 | 327.8505 | 21.34999 | 82.11534
726.2328 | 13.46958 | 327.557 | 21.39481 | 82.28774
727.6166 | 13.49304 | 327.2635 | 21.43964 | 82.46015
729.0003 | 13.51651 | 326.97 | 21.48447 | 82.63256
730.3841 | 13.53998 | 326.6765 | 21.52929 | 82.80496
731.7679 | 13.56344 | 326.383 | 21.57411 | 82.97736
733.1516 | 13.58691 | 326.0896 | 21.61894 | 83.14976
734.5354 | 13.61037 | 325.7961 | 21.66376 | 83.32217
735.9191 | 13.63384 | 325.5026 | 21.70859 | 83.49457
737.3029 | 13.6573 | 325.2091 | 21.75341 | 83.66697
738.6867 | 13.68077 | 324.9156 | 21.79823 | 83.83937
740.0704 | 13.70424 | 324.6221 | 21.84306 | 84.01177
741.4542 | 13.7277 | 324.3286 | 21.88788 | 84.18417
742.8379 | 13.75117 | 324.0352 | 21.93271 | 84.35657
744.2217 | 13.77467 | 323.7417 | 21.97753 | 84.52897
745.6055 | 13.79817 | 323.4482 | 22.02236 | 84.70137
746.9892 | 13.82167 | 323.2853 | 22.06718 | 84.87377
748.373 | 13.84517 | 323.1617 | 22.112 | 85.04617
749.7567 | 13.86867 | 323.0382 | 22.15683 | 85.21857
746.5003 | 13.89217 | 322.9147 | 22.20165 | 85.39097
740.8347 | 13.91573 | 322.7912 | 22.24648 | 85.56337
735.1691 | 13.93934 | 322.6677 | 22.2913 | 85.73577
729.5035 | 13.96295 | 322.5441 | 22.33612 | 85.90817
724.6264 | 13.98655 | 322.4206 | 22.38095 | 86.08057
725.8137 | 14.00997 | 322.2971 | 22.42577 | 86.25297
727.0011 | 14.0334 | 322.1736 | 22.4706 | 86.42537
728.1884 | 14.05683 | 322.0501 | 22.51542 | 86.59777
729.3757 | 14.08025 | 321.9265 | 22.56024 | 86.77017
730.563 | 14.10368 | 321.803 | 22.60507 | 86.94257
731.7503 | 14.12711 | 321.6795 | 22.64989 | 87.11498
732.9376 | 14.15053 | 321.556 | 22.69472 | 87.28739
734.5227 | 14.17396 | 321.4325 | 22.73955 | 87.4598
738.1279 | 14.19739 | 321.3089 | 22.78437 | 87.63221
741.7331 | 14.22081 | 321.1854 | 22.8292 | 87.80462
745.3384 | 14.24424 | 321.0619 | 22.87403 | 87.97703
748.9436 | 14.26767 | 320.9384 | 22.91886 | 88.14944
752.5489 | 14.29109 | 320.8149 | 22.96368 | 88.32185
756.1541 | 14.31453 | 320.6914 | 23.00851 | 88.49427
759.5839 | 14.33802 | 320.5678 | 23.05334 | 88.66668
760.5204 | 14.36152 | 320.4443 | 23.09816 | 88.83909
761.4569 | 14.38501 | 320.3208 | 23.14299 | 89.0115
762.3935 | 14.4085 | 320.177 | 23.18782 | 89.18391
763.33 | 14.43199 | 320.0116 | 23.23264 | 89.35632
764.2666 | 14.45549 | 319.8462 | 23.27747 | 89.52871
765.2031 | 14.47898 | 319.6808 | 23.32229 | 89.7011
766.1396 | 14.50247 | 319.5154 | 23.36711 | 89.87349
767.0762 | 14.52596 | 319.3499 | 23.41193 | 90.04588
768.0127 | 14.54946 | 319.1845 | 23.45675 | 90.21827
768.9493 | 14.57295 | 319.0191 | 23.50157 | 90.39066
769.8858 | 14.59644 | 318.8537 | 23.54639 | 90.56305
770.8224 | 14.61993 | 318.6883 | 23.59122 | 90.73544
771.7589 | 14.64343 | 318.5228 | 23.63604 | 90.90783
772.6954 | 14.66692 | 318.3574 | 23.68086 | 91.08022
773.632 | 14.69041 | 318.192 | 23.72568 | 91.25261
774.5685 | 14.7139 | 318.0266 | 23.7705 | 91.425
775.5051 | 14.73739 | 317.8612 | 23.81532 | 91.59739
776.4416 | 14.76087 | 317.6957 | 23.86014 | 91.76978
777.3781 | 14.78435 | 317.5303 | 23.90497 | 91.94217
778.3147 | 14.80783 | 317.3649 | 23.94979 | 92.11456
779.2512 | 14.83131 | 317.1995 | 23.99461 | 92.28695
780.1878 | 14.85479 | 317.0341 | 24.03943 | 92.45934
781.1243 | 14.87827 | 316.8686 | 24.08425 | 92.63173
782.0608 | 14.90175 | 316.7032 | 24.12907 | 92.80413
782.9974 | 14.92523 | 316.5378 | 24.17389 | 92.97652
783.9339 | 14.94871 | 316.3724 | 24.21872 | 93.14891
784.8705 | 14.97219 | 316.207 | 24.26354 | 93.3213
785.807 | 14.99567 | 316.0416 | 24.30836 | 93.49369
786.7436 | 15.01915 | 315.8761 | 24.35318 | 93.66608
787.6801 | 15.04263 | 315.7107 | 24.398 | 93.83847
788.6166 | 15.06611 | 315.5453 | 24.44282 | 94.01086
789.5532 | 15.08959 | 315.3799 | 24.48764 | 94.18325
790.4897 | 15.11307 | 315.2145 | 24.53247 | 94.35564
791.4263 | 15.13655 | 315.049 | 24.57729 | 94.52803
792.3628 | 15.16003 | 314.8836 | 24.62211 | 94.70042
793.2993 | 15.18351 | 314.7182 | 24.66693 | 94.87281
794.2359 | 15.20699 | 314.5528 | 24.71175 | 95.0452
795.1724 | 15.23047 | 314.3874 | 24.75657 | 95.21759
796.109 | 15.25395 | 314.1341 | 24.80139 | 95.38998
797.0455 | 15.27743 | 313.8571 | 24.84622 | 95.56237
797.982 | 15.30091 | 313.58 | 24.89104 | 95.73476
798.9186 | 15.32439 | 313.303 | 24.93586 | 95.90715
799.8551 | 15.34787 | 313.026 | 24.98068 | 96.07954
800.7917 | 15.37135 | 312.7489 | 25.0255 | 96.25193
801.7282 | 15.39483 | 312.4719 | 25.07032 | 96.42432
802.5151 | 15.41831 | 312.1948 | 25.11514 | 96.59671
803.2155 | 15.44179 | 311.9178 | 25.15997 | 96.7691
803.9159 | 15.46527 | 311.6408 | 25.20479 | 96.94149
804.6164 | 15.48875 | 311.3637 | 25.24961 | 97.11388
805.3168 | 15.51223 | 311.0867 | 25.29443 | 97.28627
806.0172 | 15.53571 | 310.8096 | 25.33925 | 97.45866
806.7177 | 15.55919 | 310.5326 | 25.38407 | 97.63104
807.4181 | 15.58267 | 310.2556 | 25.42889 | 97.80343
808.1185 | 15.60615 | 309.9785 | 25.47371 | 97.97582
808.819 | 15.62963 | 309.7015 | 25.51854 | 98.14821
809.5194 | 15.65311 | 309.4244 | 25.56336 | 98.3206
810.2198 | 15.67659 | 309.1474 | 25.60818 | 98.49299
810.9203 | 15.70007 | 308.8704 | 25.653 | 98.66538
811.6207 | 15.72355 | 308.5933 | 25.69782 | 98.83777
812.3211 | 15.74703 | 308.3163 | 25.74264 | 99.01016
813.0216 | 15.77051 | 308.0393 | 25.78746 | 99.18255
813.722 | 15.79399 | 307.7622 | 25.83228 | 99.35494
814.4224 | 15.81747 | 307.4852 | 25.87711 | 99.52733
815.1229 | 15.84095 | 307.2036 | 25.92193 | 99.69972
815.8233 | 15.86443 | 306.9136 | 25.96675 | 99.87211
816.5237 | 15.88791 | 306.6237 | 26.01157 | 100.0445
817.2242 | 15.91139 | 306.3337 | 26.05639 | 100.2169
817.9246 | 15.93487 | 306.0437 | 26.10121 | 100.3893
818.625 | 15.95835 | 305.7538 | 26.14603 | 100.5617
819.3255 | 15.98183 | 305.4638 | 26.19085 | 100.7341
820.0259 | 16.00531 | 305.1739 | 26.23568 | 100.9064
820.7263 | 16.02879 | 304.8839 | 26.2805 | 101.0788
821.4268 | 16.05227 | 304.5939 | 26.32532 | 101.2512
822.1272 | 16.07575 | 304.304 | 26.37014 | 101.4236
822.8276 | 16.09923 | 304.014 | 26.41496 | 101.596
800.6776 | 16.12333 | 303.7241 | 26.45978 | 101.7684
801.1247 | 16.14674 | 303.4341 | 26.5046 | 101.9408
801.5719 | 16.17015 | 303.1441 | 26.54942 | 102.1132
802.019 | 16.19356 | 302.8542 | 26.59425 | 102.2856
802.4662 | 16.21697 | 302.5642 | 26.63907 | 102.4579
802.9133 | 16.24039 | 302.2743 | 26.68389 | 102.6303
803.3605 | 16.2638 | 301.9843 | 26.72871 | 102.8027
803.8076 | 16.28721 | 301.6943 | 26.77353 | 102.9751
804.2547 | 16.31062 | 301.4044 | 26.81835 | 103.1475
804.7019 | 16.33403 | 301.172 | 26.86318 | 103.3199
805.149 | 16.35745 | 300.9411 | 26.908 | 103.4923
805.5962 | 16.38087 | 300.7102 | 26.95282 | 103.6647
806.0433 | 16.40438 | 300.4792 | 26.99764 | 103.8371
806.4905 | 16.42788 | 300.2483 | 27.04247 | 104.0095
806.9376 | 16.45139 | 300.0174 | 27.08729 | 104.1819
807.3847 | 16.47489 | 299.7864 | 27.13211 | 104.3543
807.8319 | 16.4984 | 299.5555 | 27.17694 | 104.5267
808.279 | 16.5219 | 299.3246 | 27.22176 | 104.6991
807.5316 | 16.54541 | 299.0936 | 27.26658 | 104.8715
806.1312 | 16.56891 | 298.8627 | 27.3114 | 105.0439
804.7309 | 16.59242 | 298.6317 | 27.35623 | 105.2163
804.355 | 16.61592 | 298.4008 | 27.40105 | 105.3886
804.9128 | 16.63937 | 298.1699 | 27.44587 | 105.561
805.4707 | 16.66282 | 297.9389 | 27.49069 | 105.7334
806.0285 | 16.68627 | 297.708 | 27.53552 | 105.9058
806.5863 | 16.70972 | 297.4771 | 27.58034 | 106.0782
807.1442 | 16.73317 | 297.2461 | 27.62516 | 106.2506
807.702 | 16.75662 | 297.0152 | 27.66998 | 106.423
808.2599 | 16.78006 | 296.7843 | 27.71481 | 106.5954
793.7332 | 16.80391 | 296.5533 | 27.75963 | 106.7678
794.5915 | 16.82737 | 296.3224 | 27.80445 | 106.9402
795.4498 | 16.85083 | 296.0915 | 27.84928 | 107.1126
796.3081 | 16.87429 | 295.8605 | 27.8941 | 107.285
797.1664 | 16.89775 | 295.6296 | 27.93892 | 107.4574
798.0246 | 16.92121 | 295.3987 | 27.98374 | 107.6298
798.8829 | 16.94467 | 295.1677 | 28.02856 | 107.8022
799.7412 | 16.96814 | 294.9368 | 28.07338 | 107.9745
800.5995 | 16.9916 | 294.7058 | 28.1182 | 108.1469
801.4578 | 17.01506 | 294.4749 | 28.16302 | 108.3193
802.3161 | 17.03852 | 294.244 | 28.20784 | 108.4917
803.1744 | 17.06198 | 294.013 | 28.25266 | 108.6641
804.0327 | 17.08544 | 293.7821 | 28.29748 | 108.8365
804.891 | 17.1089 | 293.5512 | 28.3423 | 109.0089
805.7492 | 17.13236 | 293.3202 | 28.38712 | 109.1812
806.6075 | 17.15582 | 293.0893 | 28.43194 | 109.3536
807.4658 | 17.17929 | 292.8584 | 28.47676 | 109.526
808.3241 | 17.20275 | 292.6274 | 28.52158 | 109.6984
809.1824 | 17.22621 | 292.3965 | 28.5664 | 109.8708
810.0407 | 17.24967 | 292.1656 | 28.61122 | 110.0432
810.899 | 17.27313 | 291.9346 | 28.65605 | 110.2156
811.7573 | 17.29661 | 291.7037 | 28.70087 | 110.388
812.6155 | 17.32009 | 291.66 | 28.74569 | 110.5604
813.4738 | 17.34356 | 291.6836 | 28.79051 | 110.7327
814.3321 | 17.36704 | 291.7072 | 28.83534 | 110.9051
815.1904 | 17.39052 | 291.7307 | 28.88016 | 111.0775
816.0487 | 17.41399 | 291.7543 | 28.92498 | 111.2499
816.907 | 17.43747 | 291.7779 | 28.9698 | 111.4223
817.7653 | 17.46094 | 291.8015 | 29.01463 | 111.5947
818.6236 | 17.48442 | 291.8251 | 29.05945 | 111.7671
819.4818 | 17.5079 | 291.8487 | 29.10427 | 111.9395
820.3401 | 17.53137 | 291.8723 | 29.14909 | 112.1119
821.1984 | 17.55485 | 291.8959 | 29.19392 | 112.2843
822.0567 | 17.57833 | 291.8761 | 29.23874 | 112.4567
822.915 | 17.6018 | 291.7462 | 29.28356 | 112.6291
823.7733 | 17.62528 | 291.6164 | 29.32838 | 112.8015
824.6316 | 17.64876 | 291.4865 | 29.37321 | 112.9739
825.4899 | 17.67224 | 291.3567 | 29.41803 | 113.1463
826.3481 | 17.69572 | 291.2268 | 29.46285 | 113.3187
827.2064 | 17.7192 | 291.097 | 29.50767 | 113.4911
828.0647 | 17.74268 | 290.9671 | 29.5525 | 113.6634
828.674 | 17.76616 | 290.8373 | 29.59732 | 113.8358
829.1682 | 17.78964 | 290.7074 | 29.64214 | 114.0082
829.6625 | 17.81312 | 290.5776 | 29.68696 | 114.1806
830.1567 | 17.8366 | 290.4477 | 29.73179 | 114.353
830.6509 | 17.86008 | 290.3179 | 29.77661 | 114.5254
831.1451 | 17.88356 | 290.188 | 29.82143 | 114.6978
831.6393 | 17.90704 | 290.0582 | 29.86625 | 114.8702
832.1336 | 17.93052 | 289.9283 | 29.91108 | 115.0426
832.6278 | 17.95401 | 289.7985 | 29.9559 | 115.215
833.122 | 17.97749 | 289.6686 | 30.00072 | 115.3874
833.6162 | 18.00097 | 289.5388 | 30.04554 | 115.5598
834.1104 | 18.02445 | 289.4089 | 30.09036 | 115.7322
834.6047 | 18.04793 | 289.3411 | 30.13519 | 115.9046
835.0989 | 18.07141 | 289.335 | 30.18003 | 116.077
835.5931 | 18.09489 | 289.3289 | 30.22487 | 116.2495
836.0873 | 18.11837 | 289.3227 | 30.2697 | 116.4219
836.5815 | 18.14186 | 289.3166 | 30.31454 | 116.5944
837.0758 | 18.16534 | 289.3105 | 30.35937 | 116.7668
837.57 | 18.18882 | 289.3044 | 30.40421 | 116.9393
838.0642 | 18.2123 | 289.2983 | 30.44905 | 117.1117
838.5584 | 18.23578 | 289.2768 | 30.49389 | 117.2842
839.0526 | 18.25926 | 289.2227 | 30.53873 | 117.4567
839.5469 | 18.28274 | 289.1686 | 30.58358 | 117.6291
840.0411 | 18.30622 | 289.1146 | 30.62842 | 117.8016
840.5353 | 18.32971 | 289.0605 | 30.67324 | 117.974
841.0295 | 18.35319 | 289.0064 | 30.71806 | 118.1464
841.5238 | 18.37667 | 288.9523 | 30.76288 | 118.3188
842.018 | 18.40015 | 288.8982 | 30.8077 | 118.4912
842.5122 | 18.42363 | 288.8441 | 30.85252 | 118.6636
843.0064 | 18.44711 | 288.7901 | 30.89735 | 118.8359
843.5006 | 18.4706 | 288.736 | 30.94217 | 119.0083
843.9949 | 18.49411 | 288.6819 | 30.98699 | 119.1807
844.4891 | 18.51762 | 288.6278 | 31.03181 | 119.3531
844.9833 | 18.54113 | 288.5737 | 31.07663 | 119.5255
843.7479 | 18.56465 | 288.5197 | 31.12145 | 119.6979
842.3075 | 18.58816 | 288.4656 | 31.16627 | 119.8703
840.8671 | 18.61167 | 288.4115 | 31.21109 | 120.0427
839.4267 | 18.63518 | 288.3574 | 31.25591 | 120.2151
837.9863 | 18.65869 | 288.3033 | 31.30074 | 120.3874
837.5714 | 18.68217 | 288.2493 | 31.34556 | 120.5598
837.4409 | 18.70563 | 288.1952 | 31.39038 | 120.7322
837.3103 | 18.72908 | 288.1411 | 31.4352 | 120.9046
837.1797 | 18.75253 | 288.087 | 31.48002 | 121.077
837.0491 | 18.77599 | 288.0329 | 31.52484 | 121.2494
836.9186 | 18.79944 | 287.9789 | 31.56966 | 121.4218
836.788 | 18.8229 | 287.9248 | 31.61448 | 121.5942
836.6574 | 18.84635 | 287.8707 | 31.6593 | 121.7666
836.5268 | 18.86981 | 287.8166 | 31.70412 | 121.9389
836.3962 | 18.89326 | 287.7625 | 31.74895 | 122.1113
836.9653 | 18.91671 | 287.7085 | 31.79377 | 122.2837
837.6629 | 18.94017 | 287.6544 | 31.83859 | 122.4561
838.3606 | 18.96362 | 287.6003 | 31.88341 | 122.6285
839.0582 | 18.98708 | 287.5462 | 31.92823 | 122.8009
839.7559 | 19.01053 | 287.4921 | 31.97305 | 122.9733
840.4535 | 19.03399 | 287.4381 | 32.01787 | 123.1457
840.8632 | 19.05745 | 287.384 | 32.06269 | 123.318
831.9537 | 19.08119 | 287.3299 | 32.10751 | 123.4904
823.0441 | 19.10493 | 287.2758 | 32.15233 | 123.6628
814.1346 | 19.12853 | 287.2217 | 32.19716 | 123.8352
811.1157 | 19.15197 | 287.1677 | 32.24198 | 124.0076
811.6678 | 19.1754 | 287.1136 | 32.2868 | 124.18
812.22 | 19.19884 | 287.0595 | 32.33162 | 124.3524
812.7721 | 19.22227 | 286.9771 | 32.37644 | 124.5248
813.3242 | 19.24571 | 286.8479 | 32.42126 | 124.6972
813.8763 | 19.26915 | 286.7187 | 32.46608 | 124.8695
814.4284 | 19.29258 | 286.5895 | 32.5109 | 125.0419
814.9805 | 19.31602 | 286.4603 | 32.55572 | 125.2143
815.5327 | 19.33945 | 286.3311 | 32.60054 | 125.3867
816.0848 | 19.36289 | 286.202 | 32.64536 | 125.5591
816.6369 | 19.38633 | 286.0728 | 32.69018 | 125.7315
817.189 | 19.40976 | 284.8002 | 32.735 | 125.9039
817.7411 | 19.4332 | 283.1899 | 32.77982 | 126.0762
818.2932 | 19.45666 | 283.1843 | 32.82464 | 126.2486
818.8453 | 19.48014 | 283.1787 | 32.86946 | 126.421
819.3975 | 19.50362 | 283.1732 | 32.91428 | 126.5934
819.9496 | 19.5271 | 283.1676 | 32.9591 | 126.7658
820.5017 | 19.55059 | 283.162 | 33.00392 | 126.9382
821.0538 | 19.57407 | 283.1565 | 33.04874 | 127.1106
821.6059 | 19.59755 | 283.1509 | 33.09356 | 127.2829
822.158 | 19.62103 | 283.1453 | 33.13838 | 127.4553
822.7102 | 19.64451 | 283.1397 | 33.1832 | 127.6277
823.2623 | 19.66799 | 283.1342 | 33.22802 | 127.8001
823.8144 | 19.69147 | 283.1286 | 33.27284 | 127.9725
824.3665 | 19.71496 | 283.123 | 33.31766 | 128.1449
824.9186 | 19.73844 | 283.1175 | 33.36249 | 128.3173
825.4707 | 19.76192 | 283.1119 | 33.40731 | 128.4896
826.0229 | 19.7854 | 283.1063 | 33.45213 | 128.662
826.575 | 19.80888 | 283.1008 | 33.49695 | 128.8344
827.1271 | 19.83236 | 283.0952 | 33.54177 | 129.0068
827.6792 | 19.85585 | 283.0896 | 33.58659 | 129.1792
828.2313 | 19.87933 | 283.084 | 33.6314 | 129.3516
828.7834 | 19.90281 | 283.0785 | 33.67622 | 129.5239
829.3355 | 19.92629 | 283.0729 | 33.72104 | 129.6963
829.8877 | 19.94977 | 283.0673 | 33.76586 | 129.8687
830.4398 | 19.97325 | 283.0618 | 33.81068 | 130.0411
830.7194 | 19.99673 | 283.0562 | 33.8555 | 130.2135
830.2882 | 20.02022 | 283.0506 | 33.90032 | 130.3858
829.8569 | 20.0437 | 283.045 | 33.94514 | 130.5582
829.4257 | 20.06718 | 283.0395 | 33.98995 | 130.7306
828.9945 | 20.09066 | 283.0339 | 34.03477 | 130.903
828.5633 | 20.11414 | 283.0283 | 34.07957 | 131.0753
828.1321 | 20.13762 | 283.0228 | 34.12437 | 131.2476
827.7008 | 20.16111 | 283.0172 | 34.16917 | 131.4199
827.2696 | 20.18459 | 283.0116 | 34.21396 | 131.5922
826.8384 | 20.20807 | 283.0061 | 34.25878 | 131.7645
826.4072 | 20.23155 | 283.0005 | 34.3036 | 131.9369
825.976 | 20.25503 | 282.9949 | 34.34843 | 132.1093
825.5447 | 20.27851 | 282.9893 | 34.39326 | 132.2818
825.1135 | 20.30199 | 282.9838 | 34.43808 | 132.4542
824.6823 | 20.32548 | 282.9782 | 34.48291 | 132.6266
824.2511 | 20.34896 | 282.9726 | 34.52773 | 132.799
823.8199 | 20.37244 | 282.9671 | 34.57256 | 132.9714
823.3886 | 20.39592 | 282.9615 | 34.61739 | 133.1438
822.9574 | 20.4194 | 282.9559 | 34.66221 | 133.3162
822.5262 | 20.44288 | 282.9504 | 34.70704 | 133.4886
822.095 | 20.46637 | 282.9448 | 34.75186 | 133.661
821.6638 | 20.48985 | 282.9392 | 34.79669 | 133.8334
821.2325 | 20.51333 | 282.9336 | 34.84152 | 134.0058
820.8013 | 20.53681 | 282.9281 | 34.88634 | 134.1782
820.3701 | 20.56029 | 282.9225 | 34.93117 | 134.3506
819.9389 | 20.58377 | 282.9169 | 34.97599 | 134.5231
819.5077 | 20.60725 | 282.9114 | 35.02082 | 134.6955
819.0765 | 20.63074 | 282.9058 | 35.06565 | 134.8679
818.3909 | 20.65422 | 282.9002 | 35.11047 | 135.0403
817.3948 | 20.6777 | 282.8946 | 35.1553 | 135.2127
816.3986 | 20.70118 | 282.8891 | 35.20012 | 135.3851
807.8386 | 20.72482 | 282.8835 | 35.24494 | 135.5575
794.3134 | 20.74867 | 282.8779 | 35.28976 | 135.7299
792.5362 | 20.77212 | 282.8724 | 35.33459 | 135.9023
790.759 | 20.79557 | 282.8668 | 35.37941 | 136.0747
788.9818 | 20.81902 | 282.8612 | 35.42423 | 136.2471
787.2046 | 20.84247 | 282.8557 | 35.46906 | 136.4194
785.4274 | 20.86592 | 282.8501 | 35.51388 | 136.5918
783.6502 | 20.88937 | 282.8445 | 35.5587 | 136.7642
781.873 | 20.91282 | 282.8389 | 35.60353 | 136.9366
780.0958 | 20.93627 | 282.8334 | 35.64835 | 137.109
778.3186 | 20.95972 | 282.8278 | 35.69317 | 137.2814
776.5414 | 20.98317 | 282.8222 | 35.738 | 137.4538
775.0738 | 21.00661 | 282.8167 | 35.78282 | 137.6262
774.0687 | 21.03006 | 282.8095 | 35.82764 | 137.7986
773.0637 | 21.05351 | 282.7597 | 35.87246 | 137.971
772.0587 | 21.07696 | 282.7099 | 35.91729 | 138.1434
771.0537 | 21.10041 | 282.66 | 35.96211 | 138.3158
770.0487 | 21.12386 | 282.6102 | 36.00693 | 138.4882
769.0437 | 21.14731 | 282.5603 | 36.05176 | 138.6606
768.0387 | 21.17076 | 282.5105 | 36.09658 | 138.833
767.0337 | 21.19423 | 282.4607 | 36.1414 | 139.0054
766.0286 | 21.21772 | 282.4108 | 36.18623 | 139.1778
765.0236 | 21.24121 | 282.361 | 36.23105 | 139.3502
764.0186 | 21.2647 | 282.3112 | 36.27587 | 139.5226
763.0136 | 21.2882 | 282.2613 | 36.3207 | 139.695
762.0086 | 21.31169 | 282.2115 | 36.36552 | 139.8674
761.0036 | 21.33518 | 282.1616 | 36.41034 | 140.0398
758.9048 | 21.35867 | 282.1118 | 36.45516 | 140.2122
756.7101 | 21.38216 | 282.062 | 36.49999 | 140.3846
754.5155 | 21.40566 | 282.0121 | 36.54481 | 140.557
752.3208 | 21.42915 | 281.9623 | 36.58963 | 140.7294
750.1262 | 21.45264 | 281.9125 | 36.63446 | 140.9018
747.9315 | 21.47613 | 281.8626 | 36.67928 | 141.0742
745.7369 | 21.49962 | 281.8128 | 36.7241 | 141.2465
743.5422 | 21.52312 | 281.7629 | 36.76893 | 141.4189
741.3476 | 21.54661 | 281.7131 | 36.81375 | 141.5913
739.1529 | 21.5701 | 281.6633 | 36.85857 | 141.7637
736.5731 | 21.59359 | 281.6134 | 36.90339 | 141.9361
733.4467 | 21.61708 | 281.5636 | 36.94822 | 142.1085
730.3203 | 21.64058 | 281.5137 | 36.99304 | 142.2809
727.1938 | 21.66407 | 281.4639 | 37.03786 | 142.4533
724.0674 | 21.68756 | 281.4141 | 37.08269 | 142.6257
720.9409 | 21.71105 | 281.3642 | 37.12751 | 142.7981
717.8145 | 21.73453 | 281.3144 | 37.17233 | 142.9705
714.6881 | 21.75802 | 281.2646 | 37.21716 | 143.1429
711.5616 | 21.7815 | 281.2147 | 37.26198 | 143.3153
708.4352 | 21.80498 | 281.1649 | 37.3068 | 143.4877
705.3088 | 21.82847 | 281.115 | 37.35163 | 143.6601
702.1823 | 21.85195 | 281.0652 | 37.39645 | 143.8325
699.0559 | 21.87543 | 281.0154 | 37.44127 | 144.0049
695.9294 | 21.89892 | 280.9655 | 37.48609 | 144.1773
692.803 | 21.9224 | 280.9157 | 37.53092 | 144.3497
689.6766 | 21.94588 | 280.8659 | 37.57574 | 144.5221
686.5501 | 21.96937 | 280.816 | 37.62056 | 144.6945
683.4237 | 21.99285 | 280.7662 | 37.66538 | 144.8669
680.2972 | 22.01633 | 280.7163 | 37.71021 | 145.0393
677.1708 | 22.03981 | 280.6124 | 37.75503 | 145.2117
674.0444 | 22.0633 | 280.4537 | 37.79985 | 145.384
670.9179 | 22.08678 | 280.2951 | 37.84467 | 145.5564
667.7915 | 22.11026 | 280.1364 | 37.8895 | 145.7288
664.6651 | 22.13375 | 279.9777 | 37.93432 | 145.9012
661.5386 | 22.15723 | 279.8191 | 37.97914 | 146.0736
658.4122 | 22.18071 | 279.6604 | 38.02397 | 146.246
655.2857 | 22.2042 | 279.5017 | 38.06879 | 146.4184
652.1593 | 22.22767 | 279.343 | 38.11361 | 146.5908
649.0329 | 22.25113 | 279.1844 | 38.15843 | 146.7632
645.9064 | 22.27458 | 279.0257 | 38.20326 | 146.9356
642.78 | 22.29804 | 278.867 | 38.24808 | 147.108
640.0796 | 22.3215 | 278.7084 | 38.2929 | 147.2804
637.5235 | 22.34495 | 278.5497 | 38.33772 | 147.4528
634.9675 | 22.36841 | 278.391 | 38.38255 | 147.6252
632.4114 | 22.39191 | 278.2323 | 38.42737 | 147.7976
629.8554 | 22.41542 | 278.0737 | 38.47219 | 147.97
627.2993 | 22.43893 | 277.915 | 38.51701 | 148.1424
624.7432 | 22.46244 | 277.7563 | 38.56184 | 148.3148
620.3851 | 22.48594 | 277.5976 | 38.60666 | 148.4871
615.0488 | 22.50945 | 277.439 | 38.65148 | 148.6595
609.7124 | 22.53296 | 277.2803 | 38.6963 | 148.8319
604.3761 | 22.55646 | 277.1216 | 38.74113 | 149.0043
599.0397 | 22.57997 | 276.963 | 38.78595 | 149.1767
593.7034 | 22.60348 | 276.8043 | 38.83077 | 149.3491
588.367 | 22.62699 | 276.6456 | 38.87559 | 149.5215
583.0306 | 22.65049 | 276.4869 | 38.92042 | 149.6939
577.6943 | 22.674 | 276.3283 | 38.96524 | 149.8663
572.3579 | 22.69751 | 276.1696 | 39.01006 | 150.0387
567.0216 | 22.721 | 276.0109 | 39.05489 | 150.2111
561.6852 | 22.74445 | 275.8523 | 39.09971 | 150.3835
556.3489 | 22.76789 | 275.6936 | 39.14453 | 150.5559
551.0125 | 22.79133 | 275.5349 | 39.18935 | 150.7283
545.6762 | 22.81477 | 272.3935 | 39.23418 | 150.9007
540.3398 | 22.83821 | 272.2018 | 39.279 | 151.0731
535.0034 | 22.86172 | 272.0101 | 39.32382 | 151.2455
529.6671 | 22.88522 | 271.8185 | 39.36864 | 151.4179
524.1698 | 22.90873 | 271.6268 | 39.41347 | 151.5903
517.9931 | 22.9322 | 271.4351 | 39.45829 | 151.7626
511.8164 | 22.95566 | 271.2434 | 39.50311 | 151.935
505.6396 | 22.97911 | 271.0518 | 39.54793 | 152.1074
499.4629 | 23.00256 | 270.8601 | 39.59276 | 152.2798
493.695 | 23.02602 | 270.6684 | 39.63758 | 152.4522
488.6404 | 23.04947 | 270.4767 | 39.6824 | 152.6246
483.5858 | 23.07292 | 270.2851 | 39.72722 | 152.797
442.1515 | 23.09732 | 270.0934 | 39.77204 | 152.9694
428.7712 | 23.12098 | 269.9017 | 39.81686 | 153.1418
423.3378 | 23.1444 | 269.71 | 39.86167 | 153.3141
419.6351 | 23.16777 | 269.5179 | 39.90649 | 153.4865
415.9324 | 23.19115 | 269.3257 | 39.95131 | 153.6589
412.2298 | 23.21452 | 269.1335 | 39.99612 | 153.8312
408.5271 | 23.2379 | 268.9412 | 40.04094 | 154.0036
404.8244 | 23.26127 | 268.749 | 40.08575 | 154.176
401.1217 | 23.28464 | 268.5568 | 40.13057 | 154.3483
397.419 | 23.30802 | 268.3646 | 40.17538 | 154.5207
393.7163 | 23.33139 | 268.1724 | 40.2202 | 154.6931
390.0136 | 23.35476 | 267.9802 | 40.26501 | 154.8654
386.311 | 23.37814 | 267.788 | 40.30983 | 155.0378
382.6104 | 23.40158 | 267.5958 | 40.35465 | 155.2102
378.9193 | 23.42505 | 267.4036 | 40.39947 | 155.3826
375.2282 | 23.44852 | 267.2113 | 40.44429 | 155.555
371.5371 | 23.47199 | 267.0191 | 40.48911 | 155.7273
367.846 | 23.49546 | 266.8269 | 40.53392 | 155.8997
364.1549 | 23.51893 | 266.6347 | 40.57874 | 156.0721
360.4639 | 23.54239 | 266.4425 | 40.62356 | 156.2445
356.7728 | 23.56586 | 266.2503 | 40.66838 | 156.4168
353.0817 | 23.58933 | 266.0581 | 40.7132 | 156.5892
349.3906 | 23.6128 | 265.8659 | 40.75802 | 156.7616
345.6995 | 23.63627 | 265.6737 | 40.80283 | 156.934
342.0084 | 23.65974 | 265.4815 | 40.84765 | 157.1064
338.3174 | 23.6832 | 265.2892 | 40.89247 | 157.2787
334.6263 | 23.70667 | 265.1443 | 40.93729 | 157.4511
330.9352 | 23.73014 | 265.1392 | 40.98211 | 157.6235
327.2441 | 23.75361 | 265.1341 | 41.02693 | 157.7959
323.553 | 23.77708 | 265.129 | 41.07174 | 157.9682
313.1199 | 23.80074 | 265.1239 | 41.11656 | 158.1406
290.1586 | 23.82474 | 265.1187 | 41.16138 | 158.313
288.0147 | 23.84814 | 265.1136 | 41.2062 | 158.4854
285.8707 | 23.87155 | 265.1085 | 41.25102 | 158.6578
283.7267 | 23.89495 | 265.1034 | 41.29601 | 158.8308
281.5827 | 23.91836 | 265.0982 | 41.34083 | 159.0032
279.4387 | 23.94177 | 265.0931 | 41.38565 | 159.1756
277.2948 | 23.96517 | 265.088 | 41.43047 | 159.348
275.1508 | 23.98858 | 265.0829 | 41.47529 | 159.5203
273.0068 | 24.01199 | 265.0778 | 41.52011 | 159.6927
270.8628 | 24.03539 | 265.0726 | 41.56493 | 159.8651
268.7188 | 24.05885 | 265.083 | 41.60975 | 160.0375
266.5749 | 24.08233 | 265.1006 | 41.65456 | 160.2099
264.4309 | 24.1058 | 265.1183 | 41.69938 | 160.3822
262.2869 | 24.12928 | 265.136 | 41.7442 | 160.5546
260.1429 | 24.15276 | 265.1537 | 41.78902 | 160.727
257.999 | 24.17624 | 265.1714 | 41.83384 | 160.8994
255.855 | 24.19972 | 265.1891 | 41.87866 | 161.0718
253.711 | 24.2232 | 265.2068 | 41.92349 | 161.2442
251.567 | 24.24668 | 265.2245 | 41.96831 | 161.4166
249.423 | 24.27016 | 265.2422 | 42.01313 | 161.589
247.2791 | 24.29364 | 265.2598 | 42.05795 | 161.7614
245.1351 | 24.31712 | 265.2775 | 42.10278 | 161.9338
242.9911 | 24.3406 | 265.2952 | 42.1476 | 162.1061
240.8471 | 24.36408 | 265.3129 | 42.19242 | 162.2785
238.7031 | 24.38755 | 265.3306 | 42.23724 | 162.4509
236.5592 | 24.41103 | 265.251 | 42.28206 | 162.6233
234.4152 | 24.43451 | 264.9963 | 42.32689 | 162.7957
232.2712 | 24.45799 | 264.7416 | 42.37171 | 162.9681
230.1272 | 24.48147 | 264.4868 | 42.41653 | 163.1405
227.9832 | 24.50495 | 264.2321 | 42.46135 | 163.3129
225.8393 | 24.52842 | 263.9774 | 42.50618 | 163.4853
223.6953 | 24.55188 | 263.7227 | 42.551 | 163.6577
221.5513 | 24.57533 | 263.4679 | 42.59582 | 163.8301
219.4073 | 24.59879 | 263.2132 | 42.64064 | 164.0025
217.2633 | 24.62225 | 262.9585 | 42.68547 | 164.1749
215.1194 | 24.64571 | 262.7038 | 42.73029 | 164.3473
212.9754 | 24.66917 | 262.4491 | 42.77511 | 164.5197
210.8314 | 24.69262 | 262.1943 | 42.81993 | 164.6921
208.6874 | 24.71608 | 261.9396 | 42.86476 | 164.8644
216.6942 | 24.73954 | 261.6849 | 42.90958 | 165.0368
212.3528 | 24.763 | 261.4302 | 42.95442 | 165.2093
208.0115 | 24.78646 | 261.1754 | 42.99931 | 165.382
203.6702 | 24.81 | 260.9207 | 43.04411 | 165.5543
199.7227 | 24.83353 | 260.666 | 43.08891 | 165.7266
198.4054 | 24.85701 | 260.4113 | 43.13373 | 165.8989
197.0881 | 24.88049 | 260.1565 | 43.17854 | 166.0713
195.7708 | 24.90396 | 259.9018 | 43.22336 | 166.2437
194.4535 | 24.92744 | 259.6471 | 43.26817 | 166.4161
193.1361 | 24.95092 | 259.3924 | 43.31299 | 166.5884
191.8188 | 24.97439 | 259.1376 | 43.35781 | 166.7608
190.5015 | 24.99787 | 258.8829 | 43.40262 | 166.9332
189.1842 | 25.02135 | 258.6282 | 43.44744 | 167.1055
187.8669 | 25.04482 | 258.3735 | 43.49225 | 167.2779
186.5495 | 25.0683 | 258.1187 | 43.53707 | 167.4503
185.2322 | 25.09178 | 257.864 | 43.58189 | 167.6226
183.9347 | 25.11525 | 257.532 | 43.62671 | 167.795
182.7141 | 25.13873 | 257.0299 | 43.67153 | 167.9674
181.4934 | 25.16221 | 256.5278 | 43.71635 | 168.1398
180.2728 | 25.18568 | 256.0258 | 43.76118 | 168.3122
179.0522 | 25.20916 | 255.5237 | 43.806 | 168.4846
177.8316 | 25.23264 | 255.3165 | 43.85082 | 168.657
176.611 | 25.25611 | 255.161 | 43.89564 | 168.8294
175.3904 | 25.27959 | 255.0056 | 43.94047 | 169.0018
174.1697 | 25.30308 | 254.8502 | 43.98529 | 169.1742
172.9491 | 25.32656 | 254.6947 | 44.03011 | 169.3466
171.7285 | 25.35005 | 254.5393 | 44.07493 | 169.519
170.5079 | 25.37354 | 254.3839 | 44.11982 | 169.6916
169.2873 | 25.39702 | 254.2284 | 44.16469 | 169.8642
168.0667 | 25.42051 | 254.073 | 44.20949 | 170.0365
166.8461 | 25.444 | 253.9175 | 44.2543 | 170.2089
165.6254 | 25.46748 | 253.7621 | 44.29911 | 170.3812
162.5121 | 25.49097 | 253.6067 | 44.34392 | 170.5535
158.0682 | 25.51446 | 253.4512 | 44.38872 | 170.7259
154.6227 | 25.53795 | 253.4112 | 44.43354 | 170.8982
153.342 | 25.56143 | 253.4072 | 44.47836 | 171.0706
152.0613 | 25.58492 | 253.4032 | 44.52318 | 171.243
150.7806 | 25.60841 | 253.3993 | 44.568 | 171.4154
149.4999 | 25.63189 | 253.3953 | 44.61282 | 171.5878
148.2192 | 25.65538 | 253.3913 | 44.65764 | 171.7602
146.9385 | 25.67887 | 253.3873 | 44.70246 | 171.9325
145.6577 | 25.70235 | 253.3834 | 44.74728 | 172.1049
144.377 | 25.7258 | 253.3794 | 44.7921 | 172.2773
143.0963 | 25.74924 | 253.3754 | 44.83692 | 172.4497
141.8156 | 25.77268 | 253.3715 | 44.88174 | 172.6221
140.5349 | 25.79613 | 253.3675 | 44.92656 | 172.7945
139.2542 | 25.81957 | 253.3635 | 44.97138 | 172.9668
137.9735 | 25.84304 | 253.3595 | 45.0162 | 173.1392
136.6928 | 25.86651 | 252.27 | 45.06108 | 173.3118
135.4121 | 25.88998 | 249.931 | 45.10592 | 173.4843
134.1314 | 25.91345 | 249.7844 | 45.15074 | 173.6567
133.4681 | 25.93692 | 249.6377 | 45.19556 | 173.8291
132.9168 | 25.96039 | 249.491 | 45.24038 | 174.0015
132.3654 | 25.98386 | 249.3444 | 45.2852 | 174.1738
131.814 | 26.00733 | 249.1977 | 45.33002 | 174.3462
131.2627 | 26.0308 | 249.0511 | 45.37484 | 174.5186
130.7113 | 26.05428 | 248.9044 | 45.41966 | 174.691
130.16 | 26.07775 | 248.7578 | 45.46448 | 174.8634
129.6086 | 26.10122 | 248.6111 | 45.50929 | 175.0357
129.0572 | 26.12469 | 248.4645 | 45.55411 | 175.2081
128.5059 | 26.14816 | 248.3178 | 45.59893 | 175.3805
127.9545 | 26.17163 | 248.1711 | 45.64375 | 175.5529
117.9995 | 26.19547 | 248.0245 | 45.68857 | 175.7253
110.574 | 26.21897 | 247.8778 | 45.73339 | 175.8977
110.2045 | 26.2424 | 247.7312 | 45.77821 | 176.07
109.835 | 26.26584 | 247.5845 | 45.82303 | 176.2424
109.4654 | 26.28928 | 247.4379 | 45.86785 | 176.4148
109.0959 | 26.31272 | 247.2912 | 45.91267 | 176.5872
108.7263 | 26.33615 | 247.1445 | 45.95749 | 176.7596
108.3568 | 26.35959 | 246.9979 | 46.00231 | 176.9319
107.9872 | 26.38303 | 248.1096 | 46.04713 | 177.1043
107.6177 | 26.40646 | 249.3358 | 46.09195 | 177.2767
107.2481 | 26.4299 | 244.5939 | 46.13676 | 177.4491
106.8786 | 26.45334 | 244.5193 | 46.18158 | 177.6215
106.5091 | 26.47677 | 244.4446 | 46.2264 | 177.7939
106.1395 | 26.50025 | 244.3699 | 46.27122 | 177.9662
105.77 | 26.52373 | 244.2953 | 46.31604 | 178.1386
105.4004 | 26.54721 | 244.2206 | 46.36086 | 178.311
105.0309 | 26.57069 | 244.146 | 46.40568 | 178.4834
104.6613 | 26.59416 | 244.0713 | 46.45051 | 178.6558
104.2918 | 26.61764 | 243.9966 | 46.49533 | 178.8282
103.9223 | 26.64112 | 243.922 | 46.54015 | 179.0006
103.5527 | 26.6646 | 243.8473 | 46.58497 | 179.173
103.1832 | 26.68808 | 243.7726 | 46.62979 | 179.3454
102.8136 | 26.71156 | 243.698 | 46.67461 | 179.5177
102.4441 | 26.73503 | 243.6233 | 46.71944 | 179.6901
102.0745 | 26.75851 | 243.5487 | 46.76426 | 179.8625
101.705 | 26.78199 | 243.474 | 46.80908 | 180.0349
101.3355 | 26.80547 | 243.3993 | 46.8539 | 180.2073
100.9659 | 26.82895 | 243.3247 | 46.89872 | 180.3797
100.5964 | 26.85242 | 243.25 | 46.94355 | 180.5521
100.2268 | 26.8759 | 243.1753 | 46.98837 | 180.7245
99.85728 | 26.89938 | 243.1007 | 47.03319 | 180.8969
99.48774 | 26.92286 | 243.026 | 47.07801 | 181.0693
99.1182 | 26.94634 | 242.9514 | 47.12283 | 181.2417
98.74865 | 26.96982 | 242.8767 | 47.16766 | 181.4141
98.37911 | 26.99329 | 242.802 | 47.21248 | 181.5865
98.00957 | 27.01677 | 242.7274 | 47.2573 | 181.7588
97.64002 | 27.04025 | 242.6527 | 47.30212 | 181.9312
97.27048 | 27.06373 | 242.578 | 47.34694 | 182.1036
96.90094 | 27.08721 | 242.5034 | 47.39176 | 182.276
96.53139 | 27.11068 | 242.4287 | 47.43659 | 182.4484
96.16185 | 27.13416 | 242.3541 | 47.48141 | 182.6208
95.79231 | 27.15764 | 242.2794 | 47.52623 | 182.7932
95.42276 | 27.18112 | 242.2047 | 47.57105 | 182.9656
95.05322 | 27.2046 | 242.1301 | 47.61587 | 183.138
94.68368 | 27.22808 | 242.0067 | 47.6607 | 183.3104
94.31413 | 27.25155 | 241.8298 | 47.70552 | 183.4828
93.94459 | 27.27503 | 241.6528 | 47.75034 | 183.6552
93.57505 | 27.29851 | 241.4759 | 47.79516 | 183.8275
93.2055 | 27.32199 | 241.299 | 47.83998 | 183.9999
92.83596 | 27.34547 | 241.1221 | 47.88481 | 184.1723
92.46642 | 27.36894 | 240.9452 | 47.92963 | 184.3447
92.09687 | 27.39242 | 240.7682 | 47.97445 | 184.5171
91.72733 | 27.4159 | 240.5913 | 48.01927 | 184.6895
91.35779 | 27.43938 | 240.4144 | 48.06409 | 184.8619
90.98824 | 27.46286 | 240.2375 | 48.10892 | 185.0343
90.6187 | 27.48633 | 240.0606 | 48.15374 | 185.2067
90.24916 | 27.50981 | 239.8837 | 48.19856 | 185.3791
89.87961 | 27.53329 | 239.7067 | 48.24338 | 185.5515
89.51007 | 27.55677 | 239.5298 | 48.2882 | 185.7239
89.14053 | 27.58025 | 239.3887 | 48.33302 | 185.8962
88.77098 | 27.60373 | 239.2595 | 48.37785 | 186.0686
88.40144 | 27.6272 | 239.1302 | 48.42267 | 186.241
88.0319 | 27.65068 | 239.0009 | 48.46749 | 186.4134
88.25044 | 27.67416 | 238.8716 | 48.51231 | 186.5858
89.18201 | 27.69764 | 238.7424 | 48.55713 | 186.7582
89.8909 | 27.72112 | 238.6131 | 48.60201 | 186.9308
89.58806 | 27.74459 | 238.4838 | 48.6469 | 187.1035
89.28522 | 27.76807 | 238.3546 | 48.69172 | 187.2758
88.98238 | 27.79155 | 238.2253 | 48.73654 | 187.4482
88.67955 | 27.81503 | 238.096 | 48.78137 | 187.6206
88.37671 | 27.83851 | 237.9667 | 48.82619 | 187.793
88.07387 | 27.86199 | 237.8375 | 48.87101 | 187.9654
87.77103 | 27.88546 | 237.7082 | 48.91583 | 188.1378
87.46819 | 27.90894 | 237.5789 | 48.96066 | 188.3102
87.16535 | 27.93242 | 237.4496 | 49.00548 | 188.4826
86.86252 | 27.9559 | 237.3204 | 49.0503 | 188.655
86.55968 | 27.97938 | 237.1911 | 49.09512 | 188.8274
86.25684 | 28.00285 | 237.0618 | 49.13995 | 188.9998
85.954 | 28.02633 | 236.9326 | 49.18477 | 189.1722
85.65116 | 28.04981 | 236.8033 | 49.22959 | 189.3446
85.34832 | 28.07329 | 236.674 | 49.27442 | 189.517
85.04549 | 28.09677 | 236.5447 | 49.31924 | 189.6894
84.74265 | 28.12025 | 236.4155 | 49.36406 | 189.8618
84.43981 | 28.14373 | 236.3119 | 49.40888 | 190.0342
84.13697 | 28.16721 | 236.2542 | 49.45371 | 190.2066
83.86046 | 28.19069 | 236.1965 | 49.49853 | 190.379
83.64423 | 28.21418 | 236.1388 | 49.54335 | 190.5514
83.428 | 28.23766 | 236.081 | 49.58817 | 190.7237
83.21177 | 28.26115 | 236.0233 | 49.633 | 190.8961
82.99554 | 28.28463 | 235.9656 | 49.67782 | 191.0685
82.77931 | 28.30811 | 235.9079 | 49.72264 | 191.2409
82.56308 | 28.33159 | 235.8502 | 49.76747 | 191.4133
82.34686 | 28.35507 | 235.7925 | 49.81229 | 191.5857
82.13063 | 28.37855 | 235.7348 | 49.85711 | 191.7581
81.9144 | 28.40203 | 235.6771 | 49.90193 | 191.9305
81.69817 | 28.42551 | 235.6193 | 49.94676 | 192.1029
81.48194 | 28.44899 | 235.5616 | 49.99158 | 192.2753
81.26571 | 28.47247 | 235.5039 | 50.03631 | 192.4473
81.04948 | 28.49595 | 235.4462 | 50.08106 | 192.6195
80.81455 | 28.51943 | 235.3885 | 50.12588 | 192.7919
80.55044 | 28.54291 | 235.3308 | 50.17071 | 192.9643
80.28633 | 28.56639 | 235.2731 | 50.21553 | 193.1366
80.02221 | 28.58987 | 235.2153 | 50.26035 | 193.309
79.7581 | 28.61335 | 235.1576 | 50.30517 | 193.4814
79.49399 | 28.63683 | 235.0999 | 50.35 | 193.6538
79.22987 | 28.66031 | 235.0422 | 50.39482 | 193.8262
78.96576 | 28.68379 | 234.9762 | 50.43964 | 193.9986
78.70165 | 28.70727 | 234.9003 | 50.48446 | 194.171
78.43753 | 28.73075 | 234.8244 | 50.52928 | 194.3434
78.17342 | 28.75423 | 234.7485 | 50.57411 | 194.5158
77.90931 | 28.77771 | 234.6726 | 50.61893 | 194.6882
77.64519 | 28.80119 | 234.6293 | 50.66375 | 194.8606
77.38108 | 28.82467 | 234.6354 | 50.70857 | 195.033
77.11697 | 28.84815 | 234.6416 | 50.7534 | 195.2054
76.85285 | 28.87163 | 234.6477 | 50.79822 | 195.3778
76.58874 | 28.89511 | 234.6538 | 50.84304 | 195.5502
76.32463 | 28.91859 | 234.66 | 50.88786 | 195.7226
76.06051 | 28.94207 | 234.6661 | 50.93269 | 195.8949
75.7964 | 28.96555 | 234.6722 | 50.97751 | 196.0673
75.53229 | 28.98903 | 234.6784 | 51.02233 | 196.2397
75.26817 | 29.01251 | 234.6845 | 51.06715 | 196.4121
75.00406 | 29.03599 | 234.6906 | 51.11197 | 196.5845
74.73995 | 29.05947 | 234.6968 | 51.1568 | 196.7569
74.47583 | 29.08295 | 234.5534 | 51.20162 | 196.9293
74.21172 | 29.10643 | 234.2594 | 51.24644 | 197.1017
73.94761 | 29.12991 | 233.9655 | 51.29126 | 197.2741
73.68349 | 29.15339 | 233.6715 | 51.33609 | 197.4465
73.41938 | 29.17687 | 233.3776 | 51.38091 | 197.6189
73.15527 | 29.20035 | 233.0836 | 51.42573 | 197.7913
72.89115 | 29.22383 | 232.7897 | 51.47055 | 197.9637
72.62704 | 29.24731 | 232.4957 | 51.51538 | 198.1361
72.36293 | 29.27079 | 232.2017 | 51.5602 | 198.3085
72.09881 | 29.29427 | 231.9078 | 51.60502 | 198.4808
71.8347 | 29.31775 | 231.6138 | 51.64984 | 198.6532
71.57059 | 29.34123 | 231.3199 | 51.69466 | 198.8256
71.40747 | 29.36471 | 231.0259 | 51.73949 | 198.998
71.30814 | 29.38819 | 230.732 | 51.78431 | 199.1704
71.20881 | 29.41167 | 230.438 | 51.82913 | 199.3428
71.10948 | 29.43515 | 230.144 | 51.87421 | 199.5162
71.01015 | 29.45863 | 229.8501 | 51.91903 | 199.6886
70.91082 | 29.48211 | 229.5561 | 51.96385 | 199.861
70.81149 | 29.50559 | 229.2622 | 52.00868 | 200.0334
70.71216 | 29.52907 | 228.9682 | 52.0535 | 200.2058
70.61283 | 29.55256 | 228.6743 | 52.09832 | 200.3781
70.51349 | 29.57604 | 228.3803 | 52.14314 | 200.5505
70.41416 | 29.59952 | 228.0863 | 52.18796 | 200.7229
70.31483 | 29.623 | 227.7924 | 52.23278 | 200.8953
70.2155 | 29.64649 | 227.4984 | 52.2776 | 201.0677
70.11617 | 29.66997 | 227.2045 | 52.32243 | 201.2401
70.01684 | 29.69345 | 226.9105 | 52.36725 | 201.4125
69.91751 | 29.71693 | 226.6166 | 52.41207 | 201.5849
69.81818 | 29.74042 | 226.3226 | 52.45689 | 201.7573
69.71885 | 29.7639 | 226.0286 | 52.50171 | 201.9297
69.61952 | 29.78738 | 225.7347 | 52.54653 | 202.102
69.29289 | 29.81086 | 225.4407 | 52.59135 | 202.2744
68.80724 | 29.83435 | 225.1468 | 52.63617 | 202.4468
68.32159 | 29.85783 | 224.8528 | 52.681 | 202.6192
67.83593 | 29.88131 | 224.5589 | 52.72582 | 202.7916
67.35028 | 29.90479 | 224.2649 | 52.77064 | 202.964
66.86463 | 29.92828 | 223.9709 | 52.81546 | 203.1364
66.37898 | 29.95176 | 223.677 | 52.86028 | 203.3088
65.89332 | 29.97524 | 223.383 | 52.9051 | 203.4812
65.40767 | 29.99872 | 223.0891 | 52.94992 | 203.6535
64.92202 | 30.0222 | 222.7951 | 52.99474 | 203.8259
64.43637 | 30.04566 | 222.5012 | 53.03957 | 203.9983
63.95071 | 30.06912 | 222.2072 | 53.08439 | 204.1707
63.46506 | 30.09259 | 221.9132 | 53.12921 | 204.3431
62.97941 | 30.11605 | 221.6193 | 53.17403 | 204.5155
62.57131 | 30.13951 | 221.3253 | 53.21885 | 204.6879
62.16654 | 30.16298 | 221.0314 | 53.26367 | 204.8603
61.76177 | 30.18644 | 220.7631 | 53.30849 | 205.0327
61.35699 | 30.2099 | 220.5972 | 53.35331 | 205.2051
60.95222 | 30.23338 | 220.4313 | 53.39813 | 205.3774
60.54745 | 30.25685 | 220.2654 | 53.44295 | 205.5498
60.14268 | 30.28033 | 220.0995 | 53.48776 | 205.7222
59.73791 | 30.30381 | 219.9336 | 53.53257 | 205.8945
59.33314 | 30.32728 | 219.7677 | 53.57739 | 206.0669
58.92837 | 30.35076 | 219.6019 | 53.6222 | 206.2392
58.82109 | 30.37423 | 219.436 | 53.66702 | 206.4116
58.82015 | 30.39771 | 219.2701 | 53.71185 | 206.584
58.81921 | 30.42119 | 219.1042 | 53.75667 | 206.7564
58.81827 | 30.44466 | 218.9383 | 53.80149 | 206.9288
58.81733 | 30.46814 | 218.7724 | 53.84631 | 207.1012
58.81639 | 30.49161 | 218.6065 | 53.89114 | 207.2736
58.81546 | 30.51509 | 218.4406 | 53.93596 | 207.446
58.81452 | 30.53857 | 218.2747 | 53.98078 | 207.6184
58.81358 | 30.56204 | 218.1089 | 54.02561 | 207.7908
58.81264 | 30.58552 | 217.943 | 54.07043 | 207.9632
58.8117 | 30.60899 | 217.7771 | 54.11525 | 208.1356
58.81077 | 30.63247 | 217.6112 | 54.16007 | 208.308
58.80983 | 30.65594 | 217.4453 | 54.2049 | 208.4804
58.80889 | 30.67942 | 217.2794 | 54.24972 | 208.6528
58.80795 | 30.7029 | 217.1135 | 54.29454 | 208.8252
58.80701 | 30.72637 | 216.9476 | 54.33936 | 208.9976
58.80607 | 30.74985 | 216.7817 | 54.38419 | 209.1699
58.80514 | 30.77332 | 216.6159 | 54.42901 | 209.3423
58.8042 | 30.7968 | 216.45 | 54.47383 | 209.5147
58.80326 | 30.82028 | 216.2841 | 54.51865 | 209.6871
58.80232 | 30.84375 | 216.1182 | 54.56348 | 209.8595
58.80138 | 30.86723 | 215.9523 | 54.6083 | 210.0319
58.80044 | 30.8907 | 215.7864 | 54.65312 | 210.2043
58.79951 | 30.91418 | 215.6205 | 54.69795 | 210.3767
58.79857 | 30.93766 | 215.4546 | 54.74277 | 210.5491
58.79763 | 30.96113 | 215.2887 | 54.78759 | 210.7215
58.79669 | 30.98461 | 215.1229 | 54.83241 | 210.8939
58.79575 | 31.00808 | 214.957 | 54.87724 | 211.0663
58.79482 | 31.03156 | 214.7911 | 54.92206 | 211.2387
58.79388 | 31.05504 | 214.6252 | 54.96688 | 211.4111
58.79294 | 31.07851 | 214.3042 | 55.0117 | 211.5835
58.792 | 31.10199 | 213.9227 | 55.05653 | 211.7559
58.79106 | 31.12546 | 213.5412 | 55.10135 | 211.9283
58.79012 | 31.14894 | 213.1598 | 55.14617 | 212.1007
58.78919 | 31.17242 | 212.7783 | 55.19099 | 212.2731
58.78825 | 31.19589 | 212.3968 | 55.23582 | 212.4454
58.78731 | 31.21937 | 212.0153 | 55.28064 | 212.6178
58.78637 | 31.24285 | 211.6338 | 55.32546 | 212.7902
58.78543 | 31.26633 | 211.2523 | 55.37028 | 212.9626
58.78449 | 31.28981 | 210.8708 | 55.41511 | 213.135
58.78356 | 31.31329 | 210.4893 | 55.45993 | 213.3074
58.78262 | 31.33677 | 210.1078 | 55.50475 | 213.4798
58.78168 | 31.36025 | 209.7263 | 55.54958 | 213.6522
58.78375 | 31.38373 | 209.3448 | 55.5944 | 213.8246
58.78803 | 31.40721 | 208.9633 | 55.63922 | 213.997
58.7923 | 31.43068 | 208.5818 | 55.68404 | 214.1694
58.79658 | 31.45416 | 208.2003 | 55.72887 | 214.3418
58.80086 | 31.47764 | 207.8188 | 55.77369 | 214.5142
58.80514 | 31.50112 | 207.4373 | 55.81851 | 214.6866
58.80942 | 31.5246 | 207.0558 | 55.86333 | 214.859
58.81369 | 31.54808 | 206.6743 | 55.90816 | 215.0314
58.81797 | 31.57156 | 206.2928 | 55.95298 | 215.2038
58.82225 | 31.59504 | 205.9113 | 55.9978 | 215.3762
58.41288 | 31.61852 | 205.5298 | 56.04262 | 215.5486
57.76902 | 31.642 | 205.1483 | 56.08745 | 215.721
57.12517 | 31.66548 | 204.7668 | 56.13227 | 215.8933
56.48131 | 31.68895 | 204.3853 | 56.17709 | 216.0657
55.83745 | 31.71243 | 204.0039 | 56.22192 | 216.2381
55.1936 | 31.73591 | 203.6224 | 56.26674 | 216.4105
54.54974 | 31.75939 | 203.2409 | 56.31156 | 216.5829
53.91505 | 31.78287 | 202.8594 | 56.35638 | 216.7553
53.28819 | 31.80635 | 202.6482 | 56.40121 | 216.9277
52.66132 | 31.82983 | 202.6181 | 56.44603 | 217.1001
52.03446 | 31.85331 | 202.588 | 56.49085 | 217.2725
51.4076 | 31.87678 | 202.5578 | 56.53567 | 217.4449
50.78074 | 31.90026 | 202.5277 | 56.5805 | 217.6173
50.15387 | 31.92374 | 202.4976 | 56.62532 | 217.7897
50.21964 | 31.94721 | 202.4674 | 56.67014 | 217.9621
51.16418 | 31.97069 | 202.4373 | 56.71496 | 218.1345
52.10872 | 31.99416 | 202.4072 | 56.75979 | 218.3069
52.20555 | 32.01764 | 202.377 | 56.80461 | 218.4793
52.19247 | 32.04112 | 202.3469 | 56.84943 | 218.6517
52.17939 | 32.06459 | 202.3168 | 56.89426 | 218.8241
52.16632 | 32.08807 | 202.2867 | 56.93908 | 218.9965
52.15324 | 32.11155 | 202.2565 | 56.9839 | 219.1688
52.14016 | 32.13502 | 202.2264 | 57.02872 | 219.3412
52.12708 | 32.1585 | 202.1963 | 57.07355 | 219.5136
52.114 | 32.18197 | 202.1661 | 57.11837 | 219.686
52.10092 | 32.20545 | 202.136 | 57.16319 | 219.8584
52.08784 | 32.22893 | 202.1059 | 57.20801 | 220.0308
52.07476 | 32.2524 | 202.0757 | 57.25284 | 220.2032
52.06168 | 32.27588 | 202.0456 | 57.29766 | 220.3756
52.0486 | 32.29936 | 202.0155 | 57.34249 | 220.548
52.03552 | 32.32283 | 201.9854 | 57.38731 | 220.7204
52.02244 | 32.34631 | 201.9552 | 57.43213 | 220.8928
52.00937 | 32.36978 | 201.9251 | 57.47696 | 221.0652
51.99629 | 32.39326 | 201.895 | 57.52178 | 221.2376
52.07507 | 32.41674 | 201.8648 | 57.5666 | 221.41
52.17029 | 32.44021 | 201.8347 | 57.61143 | 221.5824
52.2655 | 32.46369 | 201.8046 | 57.65625 | 221.7548
52.36071 | 32.48716 | 201.7744 | 57.70107 | 221.9272
52.45593 | 32.51064 | 201.7443 | 57.7459 | 222.0996
52.55114 | 32.53412 | 201.7142 | 57.79072 | 222.272
52.64636 | 32.55759 | 201.6841 | 57.83554 | 222.4444
52.74157 | 32.58107 | 201.6539 | 57.88037 | 222.6168
52.83678 | 32.60455 | 201.6238 | 57.92519 | 222.7892
52.932 | 32.62802 | 201.5937 | 57.97002 | 222.9616
53.02721 | 32.6515 | 201.5635 | 58.01484 | 223.134
53.12242 | 32.67497 | 201.5334 | 58.05966 | 223.3064
50.48766 | 32.69845 | 201.5033 | 58.10449 | 223.4788
49.03414 | 32.72193 | 201.4731 | 58.14931 | 223.6512
48.97626 | 32.7454 | 201.443 | 58.19413 | 223.8236
48.91837 | 32.76888 | 201.4129 | 58.23896 | 223.996
48.86048 | 32.79235 | 201.3828 | 58.28378 | 224.1684
48.80259 | 32.81583 | 201.3526 | 58.3286 | 224.3408
48.7447 | 32.83932 | 201.3225 | 58.37343 | 224.5132
48.68682 | 32.8628 | 201.2924 | 58.41825 | 224.6856
48.62893 | 32.88629 | 201.2622 | 58.46307 | 224.858
48.57104 | 32.90978 | 201.1952 | 58.50789 | 225.0304
48.51315 | 32.93327 | 201.1067 | 58.55272 | 225.2028
48.45526 | 32.95675 | 201.0183 | 58.59754 | 225.3751
48.39737 | 32.98024 | 200.9298 | 58.64236 | 225.5475
48.33949 | 33.00372 | 200.8414 | 58.68718 | 225.7199
48.2816 | 33.0272 | 200.753 | 58.732 | 225.8923
48.22371 | 33.05068 | 200.6645 | 58.77683 | 226.0647
48.16582 | 33.07416 | 200.5761 | 58.82165 | 226.2371
48.10793 | 33.09763 | 200.4876 | 58.86647 | 226.4095
48.05005 | 33.12111 | 200.3992 | 58.91129 | 226.5819
47.99216 | 33.14459 | 200.3107 | 58.95611 | 226.7543
47.93427 | 33.16807 | 200.2025 | 59.00093 | 226.9267
47.87638 | 33.19154 | 200.0048 | 59.04576 | 227.0991
47.81849 | 33.21502 | 199.807 | 59.09058 | 227.2715
47.7606 | 33.2385 | 199.6093 | 59.1354 | 227.4438
47.70272 | 33.26198 | 199.4115 | 59.18022 | 227.6162
47.64483 | 33.28545 | 199.2138 | 59.22504 | 227.7886
47.58694 | 33.30893 | 199.016 | 59.26986 | 227.961
47.52905 | 33.33241 | 198.8182 | 59.31469 | 228.1334
47.47116 | 33.35589 | 198.6205 | 59.35951 | 228.3058
47.41328 | 33.37936 | 198.4227 | 59.40433 | 228.4782
47.35539 | 33.40284 | 198.225 | 59.44915 | 228.6506
47.2975 | 33.42632 | 198.0272 | 59.49397 | 228.823
47.23961 | 33.4498 | 197.8295 | 59.5388 | 228.9954
47.18172 | 33.47327 | 197.6317 | 59.58362 | 229.1678
47.12383 | 33.49675 | 197.434 | 59.62844 | 229.3402
47.06595 | 33.52023 | 197.2362 | 59.67326 | 229.5125
47.00806 | 33.54371 | 197.0385 | 59.71808 | 229.6849
46.95017 | 33.56718 | 196.8407 | 59.7629 | 229.8573
46.89228 | 33.59066 | 196.643 | 59.80772 | 230.0297
46.82353 | 33.61414 | 196.4452 | 59.85254 | 230.2021
46.70157 | 33.63762 | 196.2474 | 59.89736 | 230.3745
46.57962 | 33.6611 | 196.0497 | 59.94218 | 230.5469
46.45766 | 33.68458 | 195.8519 | 59.987 | 230.7192
46.3357 | 33.70806 | 195.6542 | 60.03182 | 230.8916
46.21375 | 33.73153 | 195.4564 | 60.07664 | 231.064
46.08746 | 33.75501 | 195.2587 | 60.12146 | 231.2364
45.94456 | 33.77849 | 195.0609 | 60.16628 | 231.4088
45.80165 | 33.80197 | 194.8632 | 60.2111 | 231.5811
45.65875 | 33.82545 | 194.6654 | 60.25592 | 231.7535
45.51584 | 33.84893 | 194.4677 | 60.30074 | 231.9259
45.37293 | 33.87241 | 194.2699 | 60.34556 | 232.0983
45.23003 | 33.89589 | 194.0721 | 60.39038 | 232.2707
45.08712 | 33.91937 | 193.8744 | 60.43519 | 232.4431
44.94422 | 33.94285 | 193.6766 | 60.48001 | 232.6154
44.80131 | 33.96633 | 193.4789 | 60.52483 | 232.7878
44.65841 | 33.98981 | 193.2811 | 60.56965 | 232.9602
44.5155 | 34.01328 | 193.0834 | 60.61447 | 233.1326
44.37259 | 34.03676 | 192.8856 | 60.65929 | 233.305
44.22969 | 34.06024 | 192.6879 | 60.70411 | 233.4773
44.08678 | 34.08372 | 192.4901 | 60.74893 | 233.6497
43.94388 | 34.1072 | 192.2924 | 60.79375 | 233.8221
43.80097 | 34.13068 | 192.0946 | 60.83858 | 233.9945
43.65806 | 34.15416 | 191.8968 | 60.8834 | 234.1669
43.51516 | 34.17764 | 191.6991 | 60.92822 | 234.3393
43.37225 | 34.20112 | 191.5013 | 60.97304 | 234.5117
43.22935 | 34.2246 | 191.3036 | 61.01787 | 234.6841
43.08644 | 34.24808 | 191.1058 | 61.06269 | 234.8565
42.94353 | 34.27156 | 190.9081 | 61.10751 | 235.0289
42.80063 | 34.29504 | 190.7103 | 61.15233 | 235.2013
42.65772 | 34.31851 | 190.5126 | 61.19716 | 235.3737
42.51482 | 34.34199 | 190.3103 | 61.24198 | 235.5461
42.37191 | 34.36547 | 190.0334 | 61.2868 | 235.7185
42.22901 | 34.38895 | 189.7565 | 61.33162 | 235.8909
42.0861 | 34.41243 | 189.4795 | 61.37645 | 236.0633
41.94319 | 34.43591 | 189.2026 | 61.42127 | 236.2357
41.80029 | 34.45939 | 188.9257 | 61.46609 | 236.408
41.71767 | 34.48287 | 188.6488 | 61.51091 | 236.5804
41.81002 | 34.50635 | 188.3718 | 61.55574 | 236.7528
41.90237 | 34.52983 | 188.0949 | 61.60056 | 236.9252
41.99472 | 34.55331 | 187.818 | 61.64538 | 237.0976
42.08707 | 34.57679 | 187.5411 | 61.6902 | 237.27
42.17942 | 34.60027 | 187.2641 | 61.73503 | 237.4424
42.27177 | 34.62374 | 186.9872 | 61.77985 | 237.6148
42.31409 | 34.64723 | 186.7103 | 61.82467 | 237.7872
42.08884 | 34.67071 | 186.4334 | 61.86949 | 237.9596
41.86358 | 34.69419 | 186.1565 | 61.91432 | 238.132
41.63833 | 34.71767 | 185.8795 | 61.95914 | 238.3044
41.41308 | 34.74115 | 185.6026 | 62.00396 | 238.4768
41.18782 | 34.76464 | 185.3257 | 62.04878 | 238.6492
40.96257 | 34.78812 | 185.0488 | 62.09361 | 238.8216
40.73732 | 34.8116 | 184.7718 | 62.13843 | 238.994
40.51206 | 34.83508 | 184.4949 | 62.18325 | 239.1663
40.28681 | 34.85856 | 184.218 | 62.22807 | 239.3387
40.06156 | 34.88205 | 183.9411 | 62.2729 | 239.5111
39.8363 | 34.90553 | 183.6641 | 62.31772 | 239.6835
39.61105 | 34.92901 | 182.3014 | 62.36254 | 239.8559
39.3858 | 34.95249 | 178.4993 | 62.4073 | 240.0281
39.16054 | 34.97597 | 178.2764 | 62.45207 | 240.2003
39.10634 | 34.99946 | 178.0535 | 62.49685 | 240.3725
39.13406 | 35.02294 | 177.8306 | 62.54171 | 240.545
39.16179 | 35.04642 | 177.6077 | 62.58657 | 240.7176
39.18951 | 35.0699 | 177.3848 | 62.63143 | 240.8901
39.21724 | 35.09338 | 177.1619 | 62.6763 | 241.0627
39.24496 | 35.11686 | 176.939 | 62.72113 | 241.2351
39.27269 | 35.14034 | 176.7161 | 62.76596 | 241.4075
39.30041 | 35.16382 | 176.4932 | 62.81078 | 241.5799
39.32814 | 35.1873 | 176.2704 | 62.8556 | 241.7523
39.35586 | 35.21078 | 176.0475 | 62.90043 | 241.9247
39.38358 | 35.23426 | 175.8246 | 62.94525 | 242.0971
39.41131 | 35.25773 | 175.6017 | 62.99007 | 242.2695
39.43903 | 35.28121 | 175.3788 | 63.0349 | 242.4419
35.30149 | 35.30469 | 175.1559 | 63.07972 | 242.6143
35.13731 | 35.32817 | 174.933 | 63.12454 | 242.7867
34.97312 | 35.35165 | 174.7101 | 63.16937 | 242.9591
34.80893 | 35.37513 | 174.374 | 63.21419 | 243.1315
34.64474 | 35.39861 | 173.914 | 63.25901 | 243.3039
34.48056 | 35.42209 | 173.454 | 63.30384 | 243.4763
34.31637 | 35.44556 | 172.994 | 63.34866 | 243.6487
34.15218 | 35.46904 | 172.5339 | 63.39348 | 243.8211
33.98799 | 35.49252 | 175.0171 | 63.43831 | 243.9935
33.82381 | 35.516 | 174.7267 | 63.48313 | 244.1659
33.65962 | 35.53948 | 174.4363 | 63.52795 | 244.3383
33.49543 | 35.56296 | 174.1459 | 63.57278 | 244.5107
33.33124 | 35.58644 | 173.8555 | 63.6176 | 244.6831
33.16706 | 35.60992 | 173.5651 | 63.66242 | 244.8555
33.00287 | 35.6334 | 173.2747 | 63.70725 | 245.0279
32.83868 | 35.65687 | 172.9844 | 63.75207 | 245.2003
32.67449 | 35.68035 | 172.694 | 63.79689 | 245.3727
32.51031 | 35.70383 | 172.4036 | 63.84172 | 245.5451
32.34612 | 35.72731 | 172.1132 | 63.88654 | 245.7175
32.18193 | 35.75079 | 171.8228 | 63.93136 | 245.8899
32.02644 | 35.77427 | 171.5324 | 63.97619 | 246.0623
31.91335 | 35.79775 | 171.242 | 64.02101 | 246.2347
31.80026 | 35.82123 | 170.9516 | 64.06583 | 246.4071
31.68716 | 35.8447 | 170.6612 | 64.11066 | 246.5795
31.57407 | 35.86818 | 170.3709 | 64.15548 | 246.7518
31.46098 | 35.89166 | 170.0805 | 64.2003 | 246.9242
31.34789 | 35.91514 | 169.7901 | 64.24513 | 247.0966
31.2348 | 35.93862 | 169.4997 | 64.28995 | 247.269
31.12171 | 35.9621 | 169.212 | 64.33477 | 247.4414
31.00861 | 35.98558 | 168.9832 | 64.3796 | 247.6138
30.89552 | 36.00906 | 168.7544 | 64.42442 | 247.7862
30.78243 | 36.03254 | 168.5256 | 64.46925 | 247.9586
30.66934 | 36.05601 | 168.2967 | 64.51408 | 248.1311
30.55625 | 36.07949 | 168.0679 | 64.55891 | 248.3035
30.44316 | 36.10297 | 167.8391 | 64.60374 | 248.4759
30.33006 | 36.12645 | 167.6103 | 64.64857 | 248.6483
30.21697 | 36.14993 | 167.3815 | 64.6934 | 248.8208
30.10388 | 36.17341 | 167.1527 | 64.73823 | 248.9932
29.99079 | 36.19689 | 166.9239 | 64.78306 | 249.1656
29.8777 | 36.22037 | 166.695 | 64.82789 | 249.338
29.76461 | 36.24385 | 166.4662 | 64.87272 | 249.5105
29.65151 | 36.26734 | 166.2374 | 64.91755 | 249.6829
29.53842 | 36.29082 | 166.0086 | 64.96237 | 249.8553
29.42533 | 36.3143 | 165.7798 | 65.00719 | 250.0277
29.31224 | 36.33778 | 165.551 | 65.05201 | 250.2
29.19915 | 36.36126 | 165.3222 | 65.09684 | 250.3724
29.08606 | 36.38474 | 165.0933 | 65.14166 | 250.5448
28.97296 | 36.40822 | 164.8645 | 65.18648 | 250.7172
28.85987 | 36.4317 | 164.6357 | 65.2313 | 250.8896
28.74678 | 36.45518 | 164.4069 | 65.27612 | 251.062
28.63369 | 36.47867 | 164.1781 | 65.32095 | 251.2344
28.5206 | 36.50215 | 163.9493 | 65.36577 | 251.4068
28.40751 | 36.52563 | 163.8317 | 65.41059 | 251.5792
28.29442 | 36.54911 | 163.7637 | 65.45541 | 251.7516
28.18132 | 36.57259 | 163.6956 | 65.50024 | 251.924
28.06823 | 36.59607 | 163.6275 | 65.54506 | 252.0964
27.95514 | 36.61955 | 163.5594 | 65.58988 | 252.2688
27.84205 | 36.64303 | 163.4913 | 65.6347 | 252.4412
27.72896 | 36.66651 | 163.4232 | 65.67952 | 252.6136
27.61587 | 36.68999 | 163.3551 | 65.72435 | 252.786
27.50277 | 36.71346 | 163.287 | 65.76917 | 252.9583
27.38968 | 36.73694 | 163.2189 | 65.81399 | 253.1307
27.27659 | 36.76041 | 163.1508 | 65.85881 | 253.3031
27.1635 | 36.78389 | 163.0827 | 65.90364 | 253.4755
27.05041 | 36.80736 | 163.0146 | 65.94846 | 253.6479
26.93732 | 36.83084 | 162.9465 | 65.99328 | 253.8203
26.82422 | 36.85431 | 162.8785 | 66.0381 | 253.9927
26.71113 | 36.87779 | 162.8104 | 66.08293 | 254.1651
26.59804 | 36.90126 | 162.7281 | 66.12775 | 254.3375
26.48495 | 36.92474 | 162.6173 | 66.17257 | 254.5099
26.37186 | 36.94821 | 162.5065 | 66.21739 | 254.6823
26.25877 | 36.97168 | 162.3956 | 66.26221 | 254.8547
26.14567 | 36.99516 | 162.2848 | 66.30704 | 255.0271
26.03258 | 37.01863 | 162.174 | 66.35186 | 255.1995
25.91949 | 37.04211 | 162.0631 | 66.39668 | 255.3719
25.8064 | 37.06558 | 161.9523 | 66.4415 | 255.5442
25.69331 | 37.08906 | 161.8415 | 66.48633 | 255.7166
25.58022 | 37.11254 | 161.7307 | 66.53115 | 255.889
25.46713 | 37.13602 | 161.6198 | 66.57597 | 256.0614
25.35403 | 37.15949 | 161.509 | 66.62079 | 256.2338
25.24094 | 37.18297 | 161.3982 | 66.66561 | 256.4062
25.12785 | 37.20645 | 161.2874 | 66.71044 | 256.5786
25.01476 | 37.22993 | 161.1765 | 66.75526 | 256.751
24.90167 | 37.25341 | 161.0657 | 66.80008 | 256.9234
21.35448 | 37.27688 | 160.9549 | 66.8449 | 257.0958
21.09886 | 37.30036 | 160.8441 | 66.88973 | 257.2682
20.84325 | 37.32384 | 160.7332 | 66.93455 | 257.4406
20.58763 | 37.34732 | 160.6224 | 66.97937 | 257.613
20.33202 | 37.37079 | 160.5116 | 67.02419 | 257.7854
20.07641 | 37.39427 | 160.4008 | 67.06902 | 257.9578
19.82079 | 37.41775 | 160.2899 | 67.11384 | 258.1301
19.56518 | 37.44123 | 160.1791 | 67.15866 | 258.3025
19.30956 | 37.4647 | 160.0683 | 67.20348 | 258.4749
19.05395 | 37.48818 | 159.9575 | 67.2483 | 258.6473
18.79833 | 37.51166 | 159.8466 | 67.29313 | 258.8197
18.54272 | 37.53514 | 159.7358 | 67.33795 | 258.9921
18.2871 | 37.55862 | 159.625 | 67.38277 | 259.1645
17.942 | 37.58209 | 159.5142 | 67.42759 | 259.3369
20.49113 | 37.60557 | 159.4033 | 67.47242 | 259.5093
20.40755 | 37.62905 | 159.2925 | 67.51724 | 259.6817
20.32398 | 37.65253 | 159.1817 | 67.56206 | 259.8541
20.2404 | 37.676 | 159.0709 | 67.60688 | 260.0265
20.15683 | 37.69948 | 158.96 | 67.65171 | 260.1989
20.07325 | 37.72296 | 158.8492 | 67.69653 | 260.3713
19.98968 | 37.74644 | 158.7384 | 67.74135 | 260.5437
19.9061 | 37.76991 | 158.6276 | 67.78617 | 260.716
19.82253 | 37.79339 | 158.5167 | 67.83099 | 260.8884
19.73895 | 37.81687 | 158.4059 | 67.87582 | 261.0608
19.65538 | 37.84035 | 162.1121 | 67.92064 | 261.2332
19.5718 | 37.86383 | 162.0924 | 67.96546 | 261.4056
19.48822 | 37.8873 | 162.0727 | 68.01028 | 261.578
19.40465 | 37.91078 | 162.053 | 68.05511 | 261.7504
19.32107 | 37.93426 | 162.0333 | 68.09993 | 261.9228
19.2375 | 37.95774 | 162.0136 | 68.14475 | 262.0952
19.15392 | 37.98121 | 161.9939 | 68.18957 | 262.2676
19.07035 | 38.00469 | 161.9742 | 68.23439 | 262.44
18.98677 | 38.02817 | 161.9545 | 68.27922 | 262.6124
18.9032 | 38.05165 | 161.9348 | 68.32404 | 262.7848
18.81962 | 38.07512 | 161.9151 | 68.36886 | 262.9572
18.73605 | 38.0986 | 161.8954 | 68.41368 | 263.1296
18.65247 | 38.12208 | 161.8757 | 68.45851 | 263.3019
18.5689 | 38.14556 | 161.7886 | 68.50333 | 263.4743
18.48532 | 38.16904 | 161.5924 | 68.54815 | 263.6467
18.40175 | 38.19251 | 161.3962 | 68.59297 | 263.8191
18.31817 | 38.21599 | 161.2 | 68.6378 | 263.9915
18.2346 | 38.23947 | 161.0038 | 68.68262 | 264.1639
18.15102 | 38.26295 | 160.8075 | 68.72744 | 264.3363
18.06745 | 38.28642 | 160.6113 | 68.77226 | 264.5087
17.98387 | 38.3099 | 160.4151 | 68.81708 | 264.6811
17.9003 | 38.33338 | 160.2189 | 68.86191 | 264.8535
17.81672 | 38.35686 | 160.0227 | 68.90673 | 265.0259
17.73315 | 38.38034 | 159.8264 | 68.95155 | 265.1983
17.64957 | 38.40381 | 159.6302 | 68.99637 | 265.3707
17.566 | 38.42729 | 159.434 | 69.0412 | 265.5431
17.48242 | 38.45077 | 159.2378 | 69.08602 | 265.7155
17.39885 | 38.47425 | 159.0416 | 69.13084 | 265.8878
17.32491 | 38.49772 | 158.8453 | 69.17566 | 266.0602
17.27156 | 38.5212 | 158.6491 | 69.22048 | 266.2326
17.21821 | 38.54468 | 158.4529 | 69.26531 | 266.405
17.16486 | 38.56815 | 158.2567 | 69.31013 | 266.5774
17.1115 | 38.59163 | 158.0605 | 69.35495 | 266.7498
17.05815 | 38.6151 | 157.8642 | 69.39977 | 266.9222
17.0048 | 38.63858 | 157.668 | 69.44459 | 267.0946
16.95144 | 38.66206 | 157.4718 | 69.4894 | 267.2669
16.89809 | 38.68553 | 157.2756 | 69.53422 | 267.4393
16.84474 | 38.70901 | 157.0794 | 69.57904 | 267.6117
16.79139 | 38.73248 | 156.8831 | 69.62386 | 267.7841
16.73803 | 38.75596 | 156.6869 | 69.66868 | 267.9565
16.68468 | 38.77944 | 156.4907 | 69.7135 | 268.1288
16.63133 | 38.80291 | 156.2945 | 69.75832 | 268.3012
16.57797 | 38.82639 | 156.0983 | 69.80314 | 268.4736
16.52462 | 38.84986 | 155.902 | 69.84795 | 268.646
16.47127 | 38.87334 | 155.7058 | 69.89277 | 268.8184
16.41792 | 38.89682 | 155.5096 | 69.93759 | 268.9907
16.36456 | 38.92029 | 155.3134 | 69.98241 | 269.1631
16.31121 | 38.94377 | 155.1172 | 70.02723 | 269.3355
16.25786 | 38.96724 | 154.9209 | 70.07205 | 269.5079
16.2045 | 38.99072 | 154.7247 | 70.11687 | 269.6803
16.15115 | 39.0142 | 154.4829 | 70.16168 | 269.8526
16.0978 | 39.03767 | 154.0562 | 70.2065 | 270.025
16.04445 | 39.06115 | 153.6295 | 70.25132 | 270.1974
15.99109 | 39.08462 | 153.2029 | 70.29614 | 270.3698
15.93774 | 39.1081 | 152.7762 | 70.34096 | 270.5422
15.88439 | 39.13158 | 152.3496 | 70.38579 | 270.7146
15.83103 | 39.15505 | 151.9324 | 70.43061 | 270.887
15.77768 | 39.17853 | 151.5437 | 70.47544 | 271.0594
15.72433 | 39.20201 | 151.1551 | 70.52026 | 271.2318
15.67098 | 39.22548 | 150.7665 | 70.56508 | 271.4042
15.61762 | 39.24896 | 150.3778 | 70.60991 | 271.5766
15.56427 | 39.27243 | 149.9892 | 70.65473 | 271.749
15.51092 | 39.29591 | 149.6006 | 70.69955 | 271.9214
15.45756 | 39.31939 | 149.2119 | 70.74438 | 272.0938
15.40421 | 39.34286 | 148.8233 | 70.7892 | 272.2662
15.35086 | 39.36634 | 148.4347 | 70.83403 | 272.4386
15.29751 | 39.38981 | 148.046 | 70.87885 | 272.611
15.24415 | 39.41329 | 147.6574 | 70.92367 | 272.7834
15.1908 | 39.43677 | 147.2688 | 70.9685 | 272.9558
15.13745 | 39.46025 | 146.8801 | 71.01332 | 273.1282
15.08409 | 39.48372 | 146.4915 | 71.05815 | 273.3006
15.03074 | 39.5072 | 146.1029 | 71.10297 | 273.473
14.97739 | 39.53068 | 145.7142 | 71.14779 | 273.6454
14.92403 | 39.55415 | 145.3256 | 71.19262 | 273.8178
14.87068 | 39.57763 | 144.9369 | 71.23744 | 273.9902
14.81733 | 39.60111 | 144.5483 | 71.28226 | 274.1626
14.76398 | 39.62458 | 144.1597 | 71.32709 | 274.335
14.71062 | 39.64806 | 143.771 | 71.37191 | 274.5074
14.65727 | 39.67154 | 143.3824 | 71.41674 | 274.6798
14.60392 | 39.69501 | 142.9938 | 71.46156 | 274.8522
14.55056 | 39.71849 | 142.6051 | 71.50638 | 275.0246
14.49721 | 39.74197 | 142.2165 | 71.55121 | 275.197
14.44386 | 39.76545 | 141.8279 | 71.59603 | 275.3694
14.40054 | 39.78892 | 141.4392 | 71.64086 | 275.5418
14.35971 | 39.81242 | 141.0506 | 71.68568 | 275.7141
14.31888 | 39.83591 | 140.662 | 71.7305 | 275.8865
14.27805 | 39.85941 | 140.2733 | 71.77533 | 276.0589
14.23722 | 39.8829 | 139.8847 | 71.82015 | 276.2313
14.19639 | 39.90639 | 139.4961 | 71.86497 | 276.4037
14.15556 | 39.92987 | 139.1074 | 71.9098 | 276.5761
14.11473 | 39.95335 | 138.7188 | 71.95462 | 276.7485
14.0739 | 39.97683 | 138.3302 | 71.99944 | 276.9209
14.03307 | 40.0003 | 137.9415 | 72.04427 | 277.0933
13.99224 | 40.02378 | 137.5529 | 72.08909 | 277.2657
13.95141 | 40.04726 | 137.1643 | 72.13391 | 277.4381
13.91058 | 40.07074 | 136.7756 | 72.17874 | 277.6105
13.86975 | 40.09422 | 136.387 | 72.22356 | 277.7829
13.82892 | 40.1177 | 135.9984 | 72.26839 | 277.9553
13.78809 | 40.14117 | 135.6097 | 72.31321 | 278.1277
13.74726 | 40.16465 | 135.2211 | 72.35803 | 278.3001
13.70643 | 40.18813 | 134.8325 | 72.40286 | 278.4725
13.6656 | 40.21161 | 134.4438 | 72.44768 | 278.6449
13.62477 | 40.23509 | 134.0552 | 72.4925 | 278.8173
13.58394 | 40.25857 | 133.6666 | 72.53733 | 278.9897
13.54311 | 40.28204 | 133.2779 | 72.58215 | 279.1621
13.50228 | 40.30552 | 132.8893 | 72.62697 | 279.3345
13.46145 | 40.329 | 132.5006 | 72.6718 | 279.5069
13.42062 | 40.35248 | 132.112 | 72.71662 | 279.6793
13.37979 | 40.37596 | 131.7234 | 72.76145 | 279.8517
12.11331 | 40.39944 | 131.3347 | 72.80627 | 280.0241
6.94449 | 40.42291 | 130.9461 | 72.85109 | 280.1965
6.891984 | 40.44638 | 130.5575 | 72.89592 | 280.3689
6.839479 | 40.46986 | 130.1688 | 72.94074 | 280.5413
6.786973 | 40.49333 | 129.7802 | 72.98556 | 280.7137
6.734467 | 40.5168 | 129.3916 | 73.03039 | 280.8861
6.681962 | 40.54028 | 129.0029 | 73.07521 | 281.0585
6.629456 | 40.56375 | 128.6143 | 73.12003 | 281.2309
6.576951 | 40.58723 | 128.2257 | 73.16486 | 281.4033
6.524445 | 40.6107 | 127.837 | 73.20968 | 281.5757
6.47194 | 40.63417 | 127.4946 | 73.25451 | 281.7481
6.419434 | 40.65765 | 127.3556 | 73.29933 | 281.9205
6.366929 | 40.68112 | 127.2166 | 73.34415 | 282.0929
6.314423 | 40.70459 | 127.0776 | 73.38898 | 282.2653
6.261917 | 40.72807 | 126.9386 | 73.4338 | 282.4377
6.209412 | 40.75154 | 126.7996 | 73.47862 | 282.6101
6.156906 | 40.77502 | 126.6606 | 73.52345 | 282.7825
6.104401 | 40.79849 | 126.5216 | 73.56827 | 282.9549
6.051895 | 40.82196 | 126.3826 | 73.61309 | 283.1273
5.99939 | 40.84544 | 126.2436 | 73.65792 | 283.2997
5.946884 | 40.86891 | 126.1045 | 73.70274 | 283.4721
5.894378 | 40.89239 | 125.9655 | 73.74757 | 283.6445
5.841873 | 40.91586 | 125.8265 | 73.79239 | 283.8169
5.789367 | 40.93933 | 125.6875 | 73.83721 | 283.9893
5.736862 | 40.96281 | 125.5485 | 73.88204 | 284.1617
5.684356 | 40.98628 | 125.4095 | 73.92686 | 284.3341
5.631851 | 41.00975 | 125.2705 | 73.97168 | 284.5065
5.579345 | 41.03323 | 125.1315 | 74.01651 | 284.6789
5.52684 | 41.0567 | 124.9925 | 74.06133 | 284.8513
5.474334 | 41.08027 | 124.8535 | 74.10615 | 285.0237
5.421828 | 41.10379 | 124.7145 | 74.15098 | 285.1961
5.369323 | 41.12727 | 124.5755 | 74.1958 | 285.3685
5.316817 | 41.15074 | 124.3959 | 74.24063 | 285.5409
5.264312 | 41.17422 | 124.1304 | 74.28545 | 285.7133
5.211806 | 41.1977 | 123.8649 | 74.33027 | 285.8857
5.159301 | 41.22118 | 123.5994 | 74.37509 | 286.058
5.106795 | 41.24466 | 123.3339 | 74.41991 | 286.2304
5.05429 | 41.26814 | 123.0684 | 74.46473 | 286.4028
5.001784 | 41.29162 | 122.8029 | 74.50955 | 286.5752
4.949278 | 41.3151 | 122.5374 | 74.55438 | 286.7476
4.896773 | 41.33858 | 122.2718 | 74.5992 | 286.92
4.844267 | 41.36205 | 122.0063 | 74.64402 | 287.0924
4.791762 | 41.38553 | 121.7408 | 74.68884 | 287.2648
4.739256 | 41.40901 | 121.4753 | 74.73366 | 287.4372
4.686751 | 41.43249 | 121.2098 | 74.77848 | 287.6095
4.634245 | 41.45597 | 120.9443 | 74.8233 | 287.7819
4.581739 | 41.47945 | 120.6788 | 74.86812 | 287.9543
4.529234 | 41.50293 | 120.4133 | 74.91294 | 288.1267
4.476728 | 41.52641 | 120.1478 | 74.95777 | 288.2991
4.424223 | 41.54988 | 119.8823 | 75.00259 | 288.4715
4.371717 | 41.57336 | 119.6167 | 75.04741 | 288.6439
4.319212 | 41.59684 | 119.3512 | 75.09223 | 288.8163
4.266706 | 41.62032 | 119.0857 | 75.13705 | 288.9887
4.214201 | 41.6438 | 118.8202 | 75.18187 | 289.161
4.161695 | 41.66728 | 118.5547 | 75.22669 | 289.3334
4.109189 | 41.69076 | 118.2892 | 75.27151 | 289.5058
4.056684 | 41.71424 | 119.1201 | 75.31633 | 289.6782
4.004178 | 41.73772 | 120.1904 | 75.36115 | 289.8506
3.951673 | 41.76119 | 121.0815 | 75.40598 | 290.023
3.899167 | 41.78467 | 120.903 | 75.4508 | 290.1954
3.846662 | 41.80815 | 120.7246 | 75.49562 | 290.3678
3.794156 | 41.83163 | 120.5461 | 75.54044 | 290.5401
3.74165 | 41.85511 | 120.3676 | 75.58526 | 290.7125
3.689145 | 41.87859 | 120.1892 | 75.63009 | 290.8849
3.636639 | 41.90207 | 120.0107 | 75.67491 | 291.0573
3.584134 | 41.92555 | 119.8322 | 75.71973 | 291.2297
3.531628 | 41.94902 | 119.6538 | 75.76456 | 291.4021
3.479123 | 41.9725 | 119.4753 | 75.80938 | 291.5745
3.426617 | 41.99598 | 119.2968 | 75.85421 | 291.7469
3.374112 | 42.01946 | 119.1184 | 75.89903 | 291.9193
3.321606 | 42.04294 | 118.9399 | 75.94385 | 292.0917
3.2691 | 42.06642 | 118.7614 | 75.98868 | 292.2641
3.216595 | 42.0899 | 118.583 | 76.0335 | 292.4365
3.164089 | 42.11338 | 118.4045 | 76.07833 | 292.6089
3.111584 | 42.13686 | 118.226 | 76.12315 | 292.7813
3.059078 | 42.16033 | 118.0475 | 76.16797 | 292.9537
3.006573 | 42.18381 | 117.8691 | 76.2128 | 293.1261
2.954067 | 42.20729 | 117.6906 | 76.25762 | 293.2985
2.901562 | 42.23077 | 117.5121 | 76.30245 | 293.4709
2.849056 | 42.25425 | 117.3337 | 76.34727 | 293.6433
2.79655 | 42.27773 | 117.1552 | 76.39209 | 293.8157
2.744045 | 42.30121 | 116.9767 | 76.43692 | 293.9881
2.691539 | 42.32469 | 116.7983 | 76.48174 | 294.1605
2.639034 | 42.34816 | 116.6198 | 76.52657 | 294.3329
2.586528 | 42.37164 | 116.4413 | 76.57139 | 294.5053
2.534023 | 42.39512 | 116.2629 | 76.61621 | 294.6777
2.481517 | 42.4186 | 116.0844 | 76.66104 | 294.8501
2.429011 | 42.44208 | 115.9059 | 76.70586 | 295.0225
2.376506 | 42.46556 | 115.7275 | 76.75069 | 295.1949
2.324 | 42.48904 | 115.549 | 76.79551 | 295.3673
2.271495 | 42.51252 | 115.3705 | 76.84033 | 295.5397
2.218989 | 42.536 | 115.1921 | 76.88516 | 295.7121
2.166484 | 42.55947 | 115.0136 | 76.92998 | 295.8845
2.113978 | 42.58295 | 114.8351 | 76.9748 | 296.0569
2.061473 | 42.60643 | 114.6567 | 77.01963 | 296.2293
2.008967 | 42.62991 | 114.4782 | 77.06445 | 296.4017
1.956461 | 42.65339 | 114.2997 | 77.10928 | 296.5741
1.903956 | 42.67687 | 114.1213 | 77.1541 | 296.7465
1.85145 | 42.70035 | 113.9428 | 77.19892 | 296.9189
1.798945 | 42.72383 | 113.7643 | 77.24375 | 297.0913
1.746439 | 42.74731 | 113.5859 | 77.28857 | 297.2637
1.693934 | 42.77079 | 113.4074 | 77.33339 | 297.4361
1.641428 | 42.79427 | 114.2276 | 77.37822 | 297.6085
1.588922 | 42.81776 | 111.44 | 77.42304 | 297.7809
1.536417 | 42.84124 | 110.4286 | 77.46786 | 297.9533
1.483911 | 42.86472 | 110.1225 | 77.51269 | 298.1257
1.431406 | 42.8882 | 109.8163 | 77.55751 | 298.2981
1.3789 | 42.91169 | 109.5102 | 77.60234 | 298.4705
1.326395 | 42.93517 | 109.2041 | 77.64716 | 298.6429
1.273889 | 42.95865 | 108.898 | 77.69198 | 298.8153
1.221384 | 42.98213 | 108.5919 | 77.73681 | 298.9877
1.168878 | 43.00562 | 108.2858 | 77.78163 | 299.1601
1.116372 | 43.0291 | 107.9797 | 77.82645 | 299.3325
1.063867 | 43.05258 | 107.6735 | 77.87128 | 299.5049
1.011361 | 43.07606 | 107.3674 | 77.9161 | 299.6773
0.9588558 | 43.09955 | 107.0613 | 77.96092 | 299.8497
0.9063502 | 43.12303 | 106.7552 | 78.00575 | 300.0221
0.8538446 | 43.14651 | 106.4491 | 78.05057 | 300.1945
0.8013391 | 43.16998 | 106.143 | 78.0954 | 300.3669
0.7488335 | 43.19345 | 105.8369 | 78.14022 | 300.5393
0.6963279 | 43.21693 | 105.5307 | 78.18504 | 300.7117
0.6438224 | 43.2404 | 105.2246 | 78.22987 | 300.8841
0.5913168 | 43.26387 | 104.967 | 78.27469 | 301.0565
0.5388113 | 43.28734 | 104.9199 | 78.31951 | 301.2289
0.4863057 | 43.31082 | 104.8727 | 78.36434 | 301.4013
0.4338001 | 43.3343 | 104.8256 | 78.40916 | 301.5737
0.3812946 | 43.35777 | 104.7784 | 78.45398 | 301.7461
0.328789 | 43.38125 | 104.7312 | 78.49881 | 301.9185
0.2762835 | 43.40473 | 104.5054 | 78.54363 | 302.0909
0.2237779 | 43.4282 | 104.2438 | 78.58846 | 302.2633
0.1712723 | 43.45168 | 103.9822 | 78.63328 | 302.4357
0.1187668 | 43.47515 | 103.7205 | 78.6781 | 302.6081
0.06626121 | 43.49863 | 103.4589 | 78.72293 | 302.7805
0.01375565 | 43.52211 | 103.1972 | 78.76775 | 302.9529
-0.03874991 | 43.54558 | 102.9356 | 78.81257 | 303.1253
-0.09125547 | 43.56906 | 102.674 | 78.8574 | 303.2977
-0.143761 | 43.59254 | 102.4123 | 78.90222 | 303.4701
-0.1962666 | 43.61601 | 102.1507 | 78.94704 | 303.6425
-0.2487722 | 43.63949 | 101.8891 | 78.99187 | 303.8149
-0.3012777 | 43.66296 | 101.6365 | 79.03669 | 303.9873
-0.3537833 | 43.68644 | 101.3919 | 79.08152 | 304.1597
-0.4062888 | 43.70992 | 101.1474 | 79.12634 | 304.3321
-0.4587944 | 43.73339 | 100.9029 | 79.17116 | 304.5045
-0.5113 | 43.75687 | 100.6584 | 79.21599 | 304.6769
-0.5638055 | 43.78034 | 100.4138 | 79.26081 | 304.8493
-0.6163111 | 43.80382 | 100.1693 | 79.30563 | 305.0217
-0.6686323 | 43.8273 | 99.92478 | 79.35046 | 305.1941
-0.7199857 | 43.85077 | 99.68025 | 79.39528 | 305.3665
-0.771339 | 43.87425 | 99.43573 | 79.4401 | 305.5389
-0.8226923 | 43.89773 | 99.1912 | 79.48493 | 305.7113
-0.8740456 | 43.9212 | 98.94667 | 79.52975 | 305.8837
-0.925399 | 43.94468 | 98.70215 | 79.57458 | 306.0561
-0.9767523 | 43.96815 | 98.45762 | 79.6194 | 306.2285
-1.028106 | 43.99163 | 98.21309 | 79.66422 | 306.4009
-1.079459 | 44.01511 | 97.78718 | 79.70905 | 306.5733
-1.130812 | 44.03858 | 97.18477 | 79.75387 | 306.7457
-1.182166 | 44.06206 | 96.58237 | 79.79869 | 306.9181
-1.233519 | 44.08554 | 95.97997 | 79.84346 | 307.0902
-1.284872 | 44.10901 | 95.37756 | 79.8882 | 307.2623
-1.336226 | 44.13249 | 94.77516 | 79.93303 | 307.4347
-1.387579 | 44.15597 | 94.17276 | 79.97785 | 307.6071
-1.438932 | 44.17944 | 93.57035 | 80.02267 | 307.7795
-1.490286 | 44.20292 | 92.96795 | 80.0675 | 307.9519
-1.541639 | 44.2264 | 92.36555 | 80.11232 | 308.1243
-1.592992 | 44.24988 | 91.76314 | 80.15714 | 308.2967
-1.644346 | 44.27335 | 91.16074 | 80.20197 | 308.4691
-1.695699 | 44.29683 | 90.55834 | 80.24679 | 308.6415
-1.747052 | 44.32031 | 89.95593 | 80.29162 | 308.8139
-1.798405 | 44.34379 | 89.35353 | 80.33644 | 308.9863
-1.849759 | 44.36726 | 88.75113 | 80.38126 | 309.1587
-1.901112 | 44.39074 | 88.14872 | 80.42609 | 309.3311
-1.952465 | 44.41422 | 87.54632 | 80.47091 | 309.5035
-2.003819 | 44.4377 | 86.94392 | 80.51573 | 309.6759
-2.055172 | 44.46117 | 86.34151 | 80.56056 | 309.8483
-2.106525 | 44.48465 | 85.73911 | 80.60538 | 310.0207
-2.157879 | 44.50813 | 85.13671 | 80.65021 | 310.1931
-2.209232 | 44.5316 | 84.5343 | 80.69503 | 310.3655
-2.260585 | 44.55508 | 83.9319 | 80.73985 | 310.5379
-2.311939 | 44.57856 | 83.3295 | 80.78468 | 310.7103
-2.363292 | 44.60204 | 82.72709 | 80.8295 | 310.8827
-2.414645 | 44.62551 | 82.12469 | 80.87433 | 311.0551
-2.465999 | 44.64899 | 81.52229 | 80.91915 | 311.2275
-2.517352 | 44.67247 | 80.91988 | 80.96397 | 311.3999
-2.568705 | 44.69595 | 80.31748 | 81.0088 | 311.5723
-2.620059 | 44.71942 | 79.71508 | 81.05362 | 311.7447
-2.671412 | 44.7429 | 79.11267 | 81.09844 | 311.9171
-2.722765 | 44.76638 | 78.51027 | 81.14327 | 312.0895
-2.774119 | 44.78985 | 77.90787 | 81.18809 | 312.2619
-2.825472 | 44.81333 | 77.30546 | 81.23292 | 312.4343
-2.876825 | 44.83681 | 76.70306 | 81.27774 | 312.6067
-2.928179 | 44.86029 | 76.10066 | 81.32256 | 312.7791
-2.979532 | 44.88376 | 75.49825 | 81.36739 | 312.9515
-3.030885 | 44.90724 | 74.89585 | 81.41221 | 313.1239
-3.082239 | 44.93072 | 74.29345 | 81.45703 | 313.2963
-3.133592 | 44.9542 | 73.69104 | 81.50186 | 313.4687
-3.184945 | 44.97767 | 73.08864 | 81.54668 | 313.6411
-3.236299 | 45.00115 | 72.48624 | 81.59151 | 313.8135
-3.287652 | 45.02463 | 71.88383 | 81.63633 | 313.9859
-3.339005 | 45.04811 | 70.99207 | 81.68115 | 314.1583
-3.390359 | 45.07158 | 69.93035 | 81.72598 | 314.3307
-3.441712 | 45.09506 | 68.86864 | 81.7708 | 314.5031
-3.493065 | 45.11854 | 67.80692 | 81.81562 | 314.6755
-3.544418 | 45.14201 | 66.74521 | 81.86045 | 314.8479
-3.563278 | 45.16549 | 65.68349 | 81.90527 | 315.0203
-3.526852 | 45.18897 | 64.62178 | 81.9501 | 315.1927
-3.490426 | 45.21245 | 63.56006 | 81.99492 | 315.3651
-3.454 | 45.23592 | 62.48709 | 82.03974 | 315.5375
-3.417574 | 45.2594 | 58.06249 | 82.08457 | 315.7099
-3.381147 | 45.28288 | 53.6379 | 82.12939 | 315.8823
-3.344721 | 45.30636 | 48.45145 | 82.17428 | 316.0549
-3.308295 | 45.32983 | 43.1997 | 82.21921 | 316.2277
-3.271869 | 45.35331 | 0.03439847 | 82.26493 | 316.4036
-3.235443 | 45.37679 | -0.05086947 | 82.30967 | 316.5757
-3.199016 | 45.40027 | -0.1361374 | 82.35429 | 316.7473
-3.16259 | 45.42374 | -0.2214054 | 82.39891 | 316.9189
-3.126164 | 45.44722 | -0.3066733 | 82.44353 | 317.0905
-3.089738 | 45.4707 | -0.3919413 | 82.48814 | 317.2621
-3.053312 | 45.49417 | -0.4772092 | 82.53279 | 317.4338
-3.016885 | 45.51765 | -0.5624771 | 82.5776 | 317.6062
-2.980459 | 45.54113 | -0.6477451 | 82.62242 | 317.7785
-2.944033 | 45.56461 | -0.733013 | 82.66723 | 317.9509
-2.907607 | 45.58808 | -0.818281 | 82.71205 | 318.1233
-2.871181 | 45.61156 | -0.9035489 | 82.75686 | 318.2956
-2.834754 | 45.63504 | -0.9888169 | 82.80168 | 318.468
-2.798328 | 45.65852 | -1.074085 | 82.84649 | 318.6403
-2.761902 | 45.682 | -1.159353 | 82.8913 | 318.8127
-2.725476 | 45.70549 | -1.244621 | 82.93612 | 318.9851
-2.68905 | 45.72897 | -1.329889 | 82.98093 | 319.1574
-2.652623 | 45.75245 | -1.415157 | 83.02575 | 319.3298
-2.616197 | 45.77594 | -1.500425 | 83.07056 | 319.5022
-2.579771 | 45.79942 | -1.585692 | 83.11538 | 319.6745
-2.543345 | 45.8229 | -1.67096 | 83.16019 | 319.8469
-2.506919 | 45.84638 | -1.756228 | 83.205 | 320.0192
-2.470492 | 45.86422 | -1.841496 | 83.24982 | 320.1916
-2.434066 | 45.86403 | -1.926764 | 83.28682 | 320.3339
-2.39764 | 45.86401 | -2.012032 | 83.28665 | 320.3333