## RESULTS 170217
RELIANT TESTING 170918
More uniform samples will give better results, the high low point problem will not be a problem. Long samples were very good, think this is because it is evenly filled, therefore the. All ED is stuck to the smooth
Code |  | Test | Size | Base | Laminate | Bonding Surface | Line Speed | Platten Gap | Roller Gap | Pressure |  |  | Sample Parameters |  |  | Top Section |  |  |  | Bottom Section |  |  |  | Cooling Section 1 |  |  |  | Bonding | Comments | Pictures
[10 empty] | Heater | Roller | Cooling |  |  |  | Heating Section 1 |  | Heating Section 2 |  | Heating Section 1 |  | Heating Section 2 |  | Top Section |  | Bottom Section |  |  |  |  | Tensile Strength T(UNS-1) |  | Stiffness |  | Peel Strength P(UNS-1) | [5 empty] | Bend Test B(1-08)
[16 empty] | T. 1 | T. 2 | T. 1 | T. 2 | T. 3 | T. 4 | T. 3 | T. 4 | T. 1 | T. 2 | T. 1 | T. 2 |  |  |  | MD | TD | MD | TD | MD 1 | MD 2 | MD 3 | TD 1 | TD 2 | TD 3 | MD | TD | MD | TD | MD | TD
|  |  | m |  |  | Straight or Tricot | mm/min | mm | mm | bar | bar | bar | kPa | kN/m | kPa | °C | °C | °C | °C | °C | °C | °C | °C | °C | °C | °C | °C | 0(bad) 10(good) |  | y/n | kN per m width |  | kN/m per m width |  | kN per m width | [5 empty] | 1st Crack (MPa) |  | Ultimate (Mpa) |  | No Cracks (first 20mm)
1 | A | HDPE to needplepunched PP NW | 0.3 x 0.3 | BT | BK | na | 3000 | 2 | 2 | 0 | 0 | 0 | 0 | 0 | 0 | 150 | 150 | 150 | 150 | 21 | 27 | 33 | 48 | 7 | 7 | 7 | 7 | 3 | very patchy
1 | B | HDPE to needplepunched PP NW | 0.3 x 0.3 | BT | BK | na | 3000 | 1.8 | 1.8 | 0 | 0 | 0 | 0 | 0 | 0 | 150 | 150 | 150 | 150 | 30 | 30 | 30 | 30 | 7 | 7 | 7 | 7 | 3 | patchy
1 | C | HDPE to needplepunched PP NW | 0.3 x 0.3 | BT | BK | na | 3000 | 1.5 | 1.5 | 0 | 0 | 0 | 0 | 0 | 0 | 150 | 150 | 150 | 150 | 30 | 30 | 30 | 30 | 7 | 7 | 7 | 7 | 3 | patchy
1 | D | HDPE to needplepunched PP NW | 0.3 x 0.3 | BT | BK | na | 3000 | 1.5 | 1.3 | 0 | 5 | 5 | 0 | 33.5 | 490 | 150 | 150 | 150 | 150 | 30 | 30 | 30 | 30 | 7 | 7 | 7 | 7 | 3 | good for small sample poor and patchy for large
1 | E | HDPE to needplepunched PP NW | 0.3 x 0.3 | BT | BK | na | 3000 | 1.3 | 1.3 | 0 | 5 | 5 | 40 / 0 | 33.5 | 490 | 150 | 150 | 150 | 150 | 30 | 30 | 30 | 30 | 7 | 7 | 7 | 7 | 5 | still patchy
1 | F | HDPE to needplepunched PP NW | 0.3 x 0.3 | BT | BK | na | 3000 | 1 | 1 | 0 | 5 | 5 | 40 / 0 | 33.5 | 490 | 150 | 150 | 150 | 150 | 30 | 30 | 30 | 30 | 8 | 8 | 8 | 8 | 6 | still patchy
1 | G | HDPE to needplepunched PP NW | 0.3 x 0.3 | BT | BK | na | 3000 | 1 | 1 | 0 | 5 | 5 | 40 / 0 | 33.5 | 490 | 140 | 140 | 140 | 140 | 21 | 31 | 37 | 47 | 8 | 8 | 8 | 8 | 0 | no bonding
1 | H | HDPE to needplepunched PP NW | 0.3 x 0.3 | BT | BK | na | 3000 | 1 | 1 | 0 | 5 | 5 | 40 / 0 | 33.5 | 490 | 155 | 155 | 155 | 155 | 21 | 31 | 37 | 47 | 7 | 7 | 7 | 7 | 3 | still patchy
1 | I | HDPE to needplepunched PP NW | 0.3 x 0.3 | BT | BK | na | 3000 | 1 | 0.5 | 0 | 5 | 5 | 40 / 0 | 33.5 | 490 | 155 | 155 | 155 | 155 | 26 | 32 | 38 | 52 | 7 | 7 | 7 | 7 | 3 | still patchy
1 | J | HDPE to needplepunched PP NW | 0.3 x 0.3 | BT | BK | na | 3000 | 1 | 0.5 | 0 | 5 | 5 | 40 / 0 | 34 | 490 | 155 | 155 | 155 | 155 | 26 | 32 | 38 | 52 | 7 | 7 | 7 | 7 | 6 | better still patchy
1 | K | HDPE to needplepunched PP NW | 0.3 x 0.3 | BT | BK | na | 3000 | 0 | 0 | 0 | 5 | 5 | 40 | 34 | 490 | 155 | 155 | 155 | 155 | 34 | 44 | 55 | 76 | 7 | 7 | 7 | 7 | 10 | perfect, finally the pressure was applied as before the pressure was not being applied due to the platten gap |  | 30.4 | 32.6 | 7000 | 7000 | >UTS |  |  | >UTS
2 | A | HDPE + CCX | 0.2 x 0.2 | CCX | BT | na | 3000 | 10 | 10 | 7 | 5 | 5 | 670 | 34 | 490 | 155 | 155 | 155 | 155 | 32 | 41 | 53 | 67 | 7 | 7 | 7 | 7 | ?
2 | B | HDPE + CCX | 0.2 x 0.2 | CCX | BT | na | 3000 | 10 | 10 | 7 | 5 | 5 | 670 | 34 | 490 | 155 | 155 | 155 | 155 | 32 | 41 | 53 | 67 | 7 | 7 | 7 | 7 | ? | [12 empty] | 6.5 | 5.5 | 14 | 12 | 4 | 5
3 | A | LDPE to PP NW needled | 0.2 x 0.2 | CG | BK | na | 3000 | 0 | 0 | 8 | 5 | 5 | 760 | 34 | 490 | 130 | 130 | 130 | 130 | 30 | 30 | 30 | 30 | 7 | 7 | 7 | 7 | 6
3 | B | LDPE to PP NW needled | 0.2 x 0.2 | CG | BK | na | 3000 | 0 | 0 | 8 | 5 | 5 | 670 | 34 | 490 | 140 | 140 | 140 | 140 | 30 | 30 | 30 | 30 | 7 | 7 | 7 | 7 | 7
3 | C | LDPE to PP NW needled | 0.2 x 0.2 | CG | BK | na | 3000 | 0 | 0 | 8 | 5 | 5 | 760 | 34 | 490 | 145 | 145 | 145 | 145 | 30 | 30 | 30 | 30 | 7 | 7 | 7 | 7 | 10 |  |  | 22.5 | 28.7 | 7000 | 7000 | 3 |  |  | 3
4 | F | CCX + 1mm LDPE | 0.2 x 0.2 | CCX | CG | na | 3000 | 10 | 10 | 7 | 5 | 5 | 670 | 34 | 490 | 145 | 145 | 145 | 145 | 32 | 41 | 53 | 67 | 7 | 7 | 7 | 7 | 10 | [12 empty] | 6.3 | 5 | 12 | 9 | 6 | 4
5 | A | PP to needled PP NW | 0.2 x 0.2 | CH | BK | na | 3000 | 0 | 0 | 7 | 5 | 5 | 670 | 34 | 490 | 145 | 145 | 145 | 145 | 30 | 30 | 30 | 30 | 7 | 7 | 7 | 7 | 7
5 | B | PP to needled PP NW | 0.2 x 0.2 | CH | BK | na | 3000 | 0 | 0 | 7 | 5 | 5 | 670 | 34 | 490 | 155 | 155 | 155 | 155 | 30 | 30 | 30 | 30 | 7 | 7 | 7 | 7 | 10 |  |  | 19.4 | 28.4 | 7000 | 7000 | 1.5 |  |  | 1.5
6 | A | CCX + 1mm PP | 0.2 x 0.2 | CCX | CH | na | 3000 | 10 | 10 | 7 | 5 | 5 | 670 | 34 | 490 | 155 | 155 | 155 | 155 | 32 | 41 | 53 | 67 | 7 | 7 | 7 | 7 | 6
6 | B | CCX + 1mm PP | 0.2 x 0.2 | CCX | CH | na | 3000 | 10 | 10 | 7 | 5 | 5 | 670 | 34 | 490 | 165 | 165 | 165 | 165 | 32 | 41 | 53 | 67 | 7 | 7 | 7 | 7 | 7
6 | C | CCX + 1mm PP | 0.2 x 0.2 | CCX | CH | na | 3000 | 10 | 10 | 7 | 5 | 5 | 670 | 34 | 490 | 175 | 175 | 175 | 175 | 32 | 41 | 53 | 67 | 7 | 7 | 7 | 7 | 9 | [12 empty] | 5 | 5.5 | 8 | 8.5 | 5 | 5
7 | A | Scrim LDPE to needle NW | 0.2 x 0.2 | CB | BK | na | 3000 | 0 | 0 | 7 | 5 | 5 | 670 | 34 | 490 | 145 | 145 | 145 | 145 | 30 | 30 | 30 | 30 | 7 | 7 | 7 | 7 | 6 | maybe too hot some melt flow
7 | B | Scrim LDPE to needle NW | 0.2 x 0.2 | CB | BK | na | 3000 | 0 | 0 | 7 | 5 | 5 | 670 | 34 | 490 | 135 | 135 | 135 | 135 | 30 | 30 | 30 | 30 | 7 | 7 | 7 | 7 | 7 | still too hot
7 | B | Scrim LDPE to needle NW | 0.2 x 0.2 | CB | BK | na | 3000 | 0 | 0 | 7 | 5 | 5 | 670 | 34 | 490 | 135 | 135 | 135 | 135 | 30 | 30 | 30 | 30 | 7 | 7 | 7 | 7 | 7
8 | A | CCX + LDPE scrim reinforced | 0.2 x 0.2 | CCX | CB | na | 3000 | 10 | 10 | 7 | 5 | 5 | 670 | 34 | 490 | 125 | 125 | 125 | 125 | 32 | 41 | 53 | 67 | 7 | 7 | 7 | 7 | 5
8 | B | CCX + LDPE scrim reinforced | 0.2 x 0.2 | CCX | CB | na | 3000 | 10 | 10 | 7 | 5 | 5 | 670 | 34 | 490 | 135 | 135 | 135 | 135 | 32 | 41 | 53 | 67 | 7 | 7 | 7 | 7 | 6
8 | C | CCX + LDPE scrim reinforced | 0.2 x 0.2 | CCX | CB | na | 3000 | 10 | 10 | 7 | 5 | 5 | 670 | 34 | 490 | 145 | 145 | 145 | 145 | 32 | 41 | 53 | 67 | 7 | 7 | 7 | 7 | 9 | [12 empty] | 6.5 | 6 | 13 | 14 | 3 | 7
9 | A | thermally bonded PP + HDPE 1mm | 0.2 x 0.2 | AZ | BT | na | 3000 | 0 | 0 | 0 | 0.5 | 0.5 | 670 | 34 | 490 | 155 | 155 | 155 | 155 | 28 | 33 | 38 | 53 | 7 | 7 | 7 | 7 | 1
9 | B | thermally bonded PP + HDPE 1mm | 0.2 x 0.2 | AZ | BT | na | 3000 | 0 | 0 | 5 | 0.5 | 0.5 | 670 | 34 | 490 | 155 | 155 | 155 | 155 | 28 | 33 | 38 | 53 | 7 | 7 | 7 | 7 | 5
9 | C | thermally bonded PP + HDPE 1mm | 0.2 x 0.2 | AZ | BT | na | 3000 | 0 | 0 | 8 | 0.8 | 0.5 | 670 | 34 | 490 | 155 | 155 | 155 | 155 | 28 | 33 | 38 | 53 | 7 | 7 | 7 | 7 | 7
10 | A | needle punched PE + HDPE | 0.2 x 0.2 | M | BT | na | 3000 | 0 | 0 | 7 | 5 | 5 | 670 | 34 | 490 | 155 | 155 | 155 | 155 | 28 | 33 | 38 | 53 | 7 | 7 | 7 | 7 | 9
11 | A | LDPE + PP thermal cintered | 0.2 x 0.2 | AZ | CG | na | 3000 | 0 | 0 | 7 | 5 | 5 | 670 | 34 | 490 | 145 | 145 | 145 | 145 | 28 | 33 | 38 | 53 | 7 | 7 | 7 | 7 | 8
12 | A | polyester nw + LDPE | 0.2 x 0.2 | AZ | CG | na | 3000 | 0 | 0 | 7 | 5 | 5 | 670 | 34 | 490 | 145 | 145 | 145 | 145 | 28 | 33 | 38 | 53 | 7 | 7 | 7 | 7 | 7
15 | A | CCX + 1mm HDPE + Skimmed | 0.2 x 0.2 | CCX | BT | na | 3000 | 10 | 10 | 7 | 5 | 5 | 670 | 34 | 490 | 155 | 155 | 155 | 155 | 150 | 150 | 150 | 150 | 7 | 7 | 7 | 7 | 7 | could be more consolidated
15 | B | CCX + 1mm HDPE + Skimmed | 0.2 x 0.2 | CCX | BT | na | 3000 | 8 | 8 | 7 | 5 | 5 | 670 | 34 | 490 | 155 | 155 | 155 | 155 | 160 | 160 | 160 | 160 | 7 | 7 | 7 | 7 | 5 | not stuck
15 | C | CCX + 1mm HDPE + Skimmed | 0.2 x 0.2 | CCX | BT | na | 3000 | 8 | 8 | 7 | 5 | 5 | 670 | 34 | 490 | 165 | 165 | 165 | 165 | 170 | 170 | 170 | 170 | 7 | 7 | 7 | 7 | 7
15 | D | CCX + 1mm HDPE + Skimmed | 0.2 x 0.2 | CCX | BT | na | 3000 | 8 | 8 | 7 | 5 | 5 | 670 | 34 | 490 | 165 | 165 | 165 | 165 | 180 | 180 | 180 | 180 | 7 | 7 | 7 | 7 | 8
15 | E | CCX + 1mm HDPE + Skimmed | 0.2 x 0.2 | CCX | BT | na | 3000 | 8 | 8 | 7 | 5 | 5 | 670 | 34 | 490 | 165 | 165 | 165 | 165 | 195 | 195 | 195 | 195 | 7 | 7 | 7 | 7 | 9
16 | A | CC5 + PVC | 0.2 x 0.2 | CCX | PVC | na | 3000 | 3 | 3 | 7 | 5 | 5 | 670 | 34 | 490 | 145 | 145 | 145 | 145 | 28 | 33 | 38 | 53 | 7 | 7 | 7 | 7 | 2
16 | B | CC5 + PVC | 0.2 x 0.2 | CCX | PVC | na | 3000 | 3 | 3 | 7 | 5 | 5 | 670 | 34 | 490 | 155 | 155 | 155 | 155 | 28 | 33 | 38 | 53 | 7 | 7 | 7 | 7 | 2
16 | C | CC5 + PVC | 0.2 x 0.2 | CCX | PVC | na | 3000 | 3 | 3 | 7 | 5 | 5 | 670 | 34 | 490 | 165 | 165 | 165 | 165 | 28 | 33 | 38 | 53 | 7 | 7 | 7 | 7 | 2
16 | D | CC5 + PVC | 0.2 x 0.2 | CCX | PVC | na | 3000 | 3 | 3 | 7 | 5 | 5 | 670 | 34 | 490 | 190 | 190 | 190 | 190 | 28 | 33 | 38 | 53 | 7 | 7 | 7 | 7 | 2
16 | E | CC5 + PVC | 0.2 x 0.2 | CCX | PVC | na | 3000 | 3 | 3 | 7 | 5 | 5 | 670 | 34 | 490 | 190 | 190 | 190 | 190 | 28 | 33 | 38 | 53 | 7 | 7 | 7 | 7 | 2
19 | A | PP woven tape + 1mm HDPE | 0.2 x 0.2 | BM | BT | na | 3000 | 0 | 0 | 7 | 5 | 5 | 670 | 34 | 490 | 155 | 155 | 155 | 155 | 28 | 33 | 38 | 53 | 7 | 7 | 7 | 7 | 2
19 | B | PP woven tape + 1mm HDPE | 0.2 x 0.2 | BM | BT | na | 3000 | 0 | 0 | 7 | 5 | 5 | 670 | 34 | 490 | 155 | 155 | 155 | 155 | 28 | 33 | 38 | 53 | 7 | 7 | 7 | 7 | 2
21 | A | PP Bi Colour + PPNW | 0.2 x 0.2 | CA | BK | na | 3000 | 0 | 0 | 7 | 5 | 5 | 670 | 34 | 490 | 155 | 155 | 155 | 155 | 30 | 30 | 30 | 30 | 7 | 7 | 7 | 7 | 7 | lam to yellow face
21 | B | PP Bi Colour + PPNW | 0.2 x 0.2 | CA | BK | na | 3000 | 0 | 0 | 7 | 5 | 5 | 670 | 34 | 490 | 155 | 155 | 155 | 155 | 30 | 30 | 30 | 30 | 7 | 7 | 7 | 7 | 7 | lam to black face
22 | A | LDPE + PP | 0.2 x 0.2 | AZ | CH | na | 3000 | 0 | 0 | 7 | 5 | 5 | 670 | 34 | 490 | 160 | 160 | 160 | 160 | 28 | 33 | 38 | 53 | 7 | 7 | 7 | 7 | 6 |  |  | 13.5 | 21.4 | 7000 | 7000 | >UTS |  |  | 1.4
22 | B | LDPE + PP | 0.2 x 0.2 | AZ | CH | na | 3000 | 0 | 0 | 7 | 5 | 5 | 670 | 34 | 490 | 165 | 165 | 165 | 165 | 28 | 33 | 38 | 53 | 7 | 7 | 7 | 7 | 7
23 | A | PP NW + PE | 0.2 x 0.2 | M | CH | na | 3000 | 0 | 0 | 7 | 5 | 5 | 670 | 34 | 490 | 160 | 160 | 160 | 160 | 28 | 33 | 38 | 53 | 7 | 7 | 7 | 7 | 6
23 | B | PP NW + PE | 0.2 x 0.2 | M | CH | na | 3000 | 0 | 0 | 7 | 5 | 5 | 670 | 34 | 490 | 165 | 165 | 165 | 165 | 28 | 33 | 38 | 53 | 7 | 7 | 7 | 7 | 8 |  |  | 10 | 13.8 | 7000 | 7000 | >UTS |  |  | >UTS
24 | C | LDPE + PP thermal cintered | 0.2 x 0.2 | AZ | CG | na | 3000 | 0 | 0 | 7 | 5 | 5 | 670 | 34 | 490 | 160 | 160 | 160 | 160 | 28 | 33 | 38 | 53 | 7 | 7 | 7 | 7 | 4 | [6 empty] | 0.7 |  |  | 1.5
24 | D | LDPE + PP thermal cintered | 0.2 x 0.2 | AZ | CG | na | 3000 | 0 | 0 | 7 | 5 | 5 | 670 | 34 | 490 | 170 | 170 | 170 | 170 | 28 | 33 | 38 | 53 | 7 | 7 | 7 | 7 | 7 |  |  | 24.8 | 19.1 | 7000 | 7000
25 | A | LDPE + PE | 0.2 x 0.2 | M | CG | na | 3000 | 0 | 0 | 7 | 5 | 5 | 670 | 34 | 490 | 145 | 145 | 145 | 145 | 28 | 33 | 38 | 53 | 7 | 7 | 7 | 7 | 7 |  |  | 13.5 | 17.1 | 7000 | 7000 | >UTS |  |  | 2
26 | A | CCX + reinforced PP | 0.2 x 0.2 | CCX | CA | na | 3000 | 10 | 10 | 7 | 5 | 5 | 670 | 34 | 490 | 175 | 175 | 175 | 175 | 32 | 41 | 53 | 67 | 7 | 7 | 7 | 7 | 8 | think would have worked with 180
27 | A | PP woven tape + 1mm PP | 0.2 x 0.2 | BM | CH | na | 3000 | 0 | 0 | 7 | 5 | 5 | 670 | 34 | 490 | 145 | 145 | 145 | 145 | 28 | 33 | 38 | 53 | 7 | 7 | 7 | 7 | 2
27 | B | PP woven tape + 1mm PP | 0.2 x 0.2 | BM | CH | na | 3000 | 0 | 0 | 7 | 5 | 5 | 670 | 34 | 490 | 170 | 170 | 170 | 170 | 28 | 33 | 38 | 53 | 7 | 7 | 7 | 7 | 6 |  |  | 21.4 | 22.7 | 7000 | 7000 | 0.35 |  |  | 0.35
28 | A | PP woven tape + 1mm LDPE | 0.2 x 0.2 | BM | CG | na | 3000 | 0 | 0 | 7 | 5 | 5 | 670 | 34 | 490 | 145 | 145 | 145 | 145 | 28 | 33 | 38 | 53 | 7 | 7 | 7 | 7 | 2

## Testing Database 170918
RELIANT TESTING 170918
| Test | Size (m) | Base | Laminate
30 | CCX01 + LLDPE | 0.30 x 0.30 | CCX01 | ED
31 | CCX01 + LLDPE + LLDPE | 0.30 x 0.30 | CCX01 | ED +ED
32 | Scrim + LLDPE | 0.30 x 0.30 | CCX01 + D… | ED
34 | CCX01 + Hydro | 0.30 x 0.30 | CCX01 | BX
35 | CC5 + Hydro | 0.30 x 0.30 | CC5 | BX
36 | CC8 + Hydro | 0.30 x 0.30 | CC13 | BX
37 | Maliwatt NW Straight side bonded + LLDPE | 0.30 x 0.30 | Maliwatt NW | ED
38 | Maliwatt NW Treko side bonded + LLDPE | 0.30 x 0.30 | Maliwatt NW | ED
39 | Tramps Trousers + LLDPE | 0.30 x 0.31 | CQ | ED
40 | CCX01 Taper +LLDPE | 0.30 x 0.30 | CCX01 | ED | ED | 1mm lldpe
41 | CCX01 + Film | 0.30 x 0.30 | CCX01 | DA, DB, | DA | 0.75mm HDPE
42 | PP250 + LLDPE | 0.30 x 0.31 | CCX01 | ED | DB | 0.38mm HDPE
43 | Wide CCX + Wide LLDPE | 2.1 x 1.1 | CCX01 | ED | DK | 0.25mm hdpe film
44 | Long CX01 + Long LLDPE | 0.3 x 1.1 | CCX01 | ED | DL | 0.12mmHDPE
45 | BK + Film | 0.30 x 0.30 | CCX01 | DL
46 | BK + Film | 0.30 x 0.30 | CCX01 | DK
47 | Simulate no cooling by speeding up after the roller has been passed. |  | CCX01 | ED
49 | Maliwatt + Film |  | Maliwatt NW | DK
50 | CX01 with hand stitched malliwatt + LLDPE |  | CCX01 | ED
51 | Fast run CX01 + LLDPE |  | CCX01 | ED
52 | Tramps Trousers + Film |  | Tramps Trousers | DK
53 | NW + Film |  | M | DK
54 | NW + Film |  | DF | DK
55 | NW + LLDPE |  | DF | ED
54 | Cardboard + Film |  | Cardboard | DK

## RESULTS 170918
RELIANT TESTING 170918
More uniform samples will give better results, the high low point problem will not be a problem. Long samples were very good, think this is because it is evenly filled, therefore the. All ED is stuck to the smooth
Code |  | Test | Size | Base | Laminate | Bonding Surface | Line Speed | Platten Gap | Roller Gap | Pressure |  |  | Sample Parameters |  |  | Top Section |  |  |  | Bottom Section |  |  |  | Cooling Section 1 |  |  |  | Bonding | Comments
[10 empty] | Heater | Roller | Cooling |  |  |  | Heating Section 1 |  | Heating Section 2 |  | Heating Section 1 |  | Heating Section 2 |  | Top Section |  | Bottom Section |  |  |  | Tensile Strength T(UNS-1) |  | Stiffness |  | Peel Strength P(UNS-1) | [5 empty] | Bend Test B(1-08)
[16 empty] | T. 1 | T. 2 | T. 1 | T. 2 | T. 3 | T. 4 | T. 3 | T. 4 | T. 1 | T. 2 | T. 1 | T. 2 |  |  | MD | TD | MD | TD | MD 1 | MD 2 | MD 3 | TD 1 | TD 2 | TD 3 | MD | TD | MD | TD | MD | TD
|  |  | m |  |  | Straight or Tricot | mm/min | mm | mm | bar | bar | bar | kPa | kN/m | kPa | °C | °C | °C | °C | °C | °C | °C | °C | °C | °C | °C | °C | 0(bad) 10(good) |  | kN per m width |  | kN/m per m width |  | kN per m width | [5 empty] | 1st Crack (MPa) |  | Ultimate (Mpa) |  | No Cracks (first 20mm)
30 | A | CX01 + LLDPE | 0.3 x 0.3 | CX0115170905-03 | ED | na | 3000 | 10 | 10 | 0 | 5 | 5 |  |  |  | 155 | 155 | 155 | 155 | 30 | 30 | 30 | 30 | 7 | 7 | 7 | 7 | 5 | Pushed laminate forward to form a build up on AFT side. Interface bond too dusty. | [10 empty] | 3.8 | 3.5 | 12 | 12.5 | 8 | 9
30 | B | CX01 + LLDPE | 0.3 x 0.3 | CX0115170905-03 | ED | na | 3000 | 12 | 12 | 0 | 5 | 5 |  |  |  | 155 | 155 | 155 | 155 | 30 | 30 | 30 | 30 | 7 | 7 | 7 | 7 | 4 | Gap too large. Only bonds to high surfaces. Again too dusty, will vaccume next.
30 | C | CX01 + LLDPE | 0.3 x 0.3 | CX0115170905-03 | ED | na | 3000 | 10 | 10 | 5 | 5 | 5 |  |  |  | 150 | 150 | 150 | 150 | 30 | 30 | 30 | 30 | 7 | 7 | 7 | 7 | 5 | Not Extruded. Not bonded to low points.
30 | D | CX01 + LLDPE | 0.3 x 0.3 | CX01151709 | ED | na | 3000 | 8 | 8 | 5 | 5 | 5 |  |  |  | 155 | 155 | 155 | 155 | 30 | 30 | 30 | 30 | 7 | 7 | 7 | 7 | 9 | [11 empty] | 5 | 5 | 13 | 15 | 8 | 9
30 | E | CX01 x 6 + LLDPE x 6 (1R, 2, 3, 4, 5, 6L) | 0.3 x 0.3 | CX01 | ED | na | 3000 | 8 | 8 | 5 | 5 | 5 |  |  |  | 155 | 155 | 155 | 155 | 30 | 30 | 30 | 30 | 7 | 7 | 7 | 7 | 7 | Only laminated to top sections, didt laminate to low points.
30 | F | CX01 x 6 + LLDPE x 6 (1R, 2, 3, 4, 5, 6L) | 0.3 x 0.3 | CX01 | ED | na | 3000 | 8 | 8 | 5 | 8 | 5 |  |  |  | 155 | 155 | 155 | 155 | 30 | 30 | 30 | 30 | 7 | 7 | 7 | 7 | 8 | Still not laminated to low points but better tha 30E, not as well stuck as 30D.
30 | F | CX01 x 6 + LLDPE x 6 (1R, 2, 3, 4, 5, 6L) | 0.3 x 0.3 | CX01 | ED | na | 3000 | 8 | 8 | 5 | 8 | 5 |  |  |  | 160 | 160 | 160 | 160 | 30 | 30 | 30 | 30 | 7 | 7 | 7 | 7
30 | D | CX01 + LLDPE | 0.3 x 0.3 | CX01 | ED | na | 3000 | 8 | 8 | 8 | 8 | 8 |  |  |  | 165 | 165 | 165 | 165 | 30 | 30 | 30 | 30 | 7 | 7 | 7 | 7 | 9 | Extruded.
31 | A | CX01 +LLDPE + LLDPE | 0.3 x 0.3 | CX01 | ED | na | 3000 | 8 | 8 | 8 | 8 | 8 |  |  |  | 165 | 165 | 165 | 165 | 30 | 30 | 30 | 30 | 7 | 7 | 7 | 7 | 0 | LLDPE to LLDPE bonded. LLDPE to CX01 no bond. |  |  |  |  | >UTS >0.3 |  |  | >UTS >0.3
31 | B | CX01 +LLDPE + LLDPE | 0.3 x 0.3 | CX01 | ED | na | 1500 | 10 | 10 | 8 | 8 | 8 |  |  |  | 165 | 165 | 165 | 165 | 30 | 30 | 30 | 30 | 7 | 7 | 7 | 7 | 2 | LLDPE to LLDPE bonded. LLDPE to CX01 very small bond. |  |  |  |  | >UTS >14.0 |  |  | 10
31 | C | CX01 +LLDPE + LLDPE | 0.3 x 0.3 | CX01 | ED | na | 500 | 12 | 12 | 8 | 8 | 8 |  |  |  | 165 | 165 | 165 | 165 | 30 | 30 | 30 | 30 | 7 | 7 | 7 | 7 | 9 | LLDPE to LLDPE bonded. LLDPE to CX01 bonded.
31 | D | CX01 +LLDPE + LLDPE (overlap joint) | 0.3 x 0.3 | CX01 | ED | na | 500 | 12 | 12 | 8 | 8 | 8 |  |  |  | 165 | 165 | 165 | 165 | 30 | 30 | 30 | 30 | 7 | 7 | 7 | 7 | 9 | All bonded well all over the overlap.
32 | A | Scrim +LLDPE | 0.3 x 0.3 | DX | ED | na | 3000 | 1 | 1 | 8 | 8 | 8 |  |  |  | 165 | 165 | 165 | 165 | 30 | 30 | 30 | 30 | 7 | 7 | 7 | 7 | 0
32 | B | Scrim +LLDPE | 0.3 x 0.3 | DX | ED | na | 3000 | 0 | 0 | 8 | 8 | 8 |  |  |  | 165 | 165 | 165 | 165 | 30 | 30 | 30 | 30 | 7 | 7 | 7 | 7 | 0
32 | C | LLDPE + Scrim +LLDPE | 0.3 x 0.3 | DX | ED | na | 3000 | 0 | 0 | 8 | 8 | 8 |  |  |  | 165 | 165 | 165 | 165 | 30 | 30 | 30 | 30 | 7 | 7 | 7 | 7 | 0
32 | D | CX01 + Scrim + LLDPE | 0.3 x 0.3 | CX01 + DX | ED | na | 3000 | 0 | 0 | 8 | 8 | 8 |  |  |  | 165 | 165 | 165 | 165 | 30 | 30 | 30 | 30 | 7 | 7 | 7 | 7 | 0
33 | A | See 32D | na | na | na | na | na | na | na | na | na | na | na | na | na | na | na | na | na | na | na | na | na | na | na | na | na | na
34 | A | CCX + Hydro | 0.3 x 0.3 | CX01 | BX | na | 3000 | 8 | 8 | 8 | 8 | 8 |  |  |  | 190 | 190 | 190 | 190 | 30 | 30 | 30 | 30 | 7 | 7 | 7 | 7 | 1
34 | B | CCX + Hydro | 0.3 x 0.3 | CX01 | BX | na | 3000 | 10 | 10 | 8 | 8 | 8 |  |  |  | 180 | 180 | 180 | 180 | 30 | 30 | 30 | 30 | 7 | 7 | 7 | 7 | 0
35 | A | CC5 + Hydro | na | na | na | na | na | na | na | na | na | na | na | na | na | na | na | na | na | na | na | na | na | na | na | na | na | na
36 | A | CC8 + Hydro | na | na | na | na | na | na | na | na | na | na | na | na | na | na | na | na | na | na | na | na | na | na | na | na | na | na
37 | A | Malliwatt +LLDPE | 0.3 x 0.3 | Malliwatt | ED | Straight | 3000 | 0 | 0 | 0 | 5 | 5 |  |  |  | 155 | 155 | 155 | 155 | 30 | 30 | 30 | 30 | 7 | 7 | 7 | 7
37 | B | Malliwatt +LLDPE | 0.3 x 0.3 | Malliwatt | ED | Straight | 3000 | 0 | 0 | 0 | 5 | 5 |  |  |  | 145 | 145 | 145 | 145 | 30 | 30 | 30 | 30 | 7 | 7 | 7 | 7 | 7 | Bit of Extrusion
37 | C | Malliwatt +LLDPE | 0.3 x 0.3 | Malliwatt | ED | Straight | 3000 | 0.5 | 0.5 | 0 | 5 | 5 |  |  |  | 155 | 155 | 155 | 155 | 30 | 30 | 30 | 30 | 7 | 7 | 7 | 7 | 7 | Bit of Extrusion |  |  |  |  | >UTS, >2.3
37 | D | Malliwatt +LLDPE | 0.3 x 0.3 | Malliwatt | ED | Straight | 3000 | 1 | 1 | 0 | 5 | 5 |  |  |  | 155 | 155 | 155 | 155 | 30 | 30 | 30 | 30 | 7 | 7 | 7 | 7 | 7 | Bit of Extrusion |  |  |  |  | >UTS, >1.6 | >UTS >1.8 | >UTS >1.8
37 | E | Malliwatt +LLDPE | 0.3 x 0.3 | Malliwatt | ED | Straight | 3000 | 1 | 1 | 0 | 5 | 5 |  |  |  | 150 | 150 | 150 | 150 | 30 | 30 | 30 | 30 | 7 | 7 | 7 | 7 | 8 | No Extrusion.
37 | F | Malliwatt +LLDPE | 0.3 x 0.3 | Malliwatt | ED | Straight | 3000 | 0 | 0 | 0 | 5 | 5 |  |  |  | 165 | 165 | 165 | 165 | 30 | 30 | 30 | 30 | 7 | 7 | 7 | 7 | 9 | [5 empty] | >UTS >1.8 | >UTS >2.3 | >UTS >1.9
38 | A | Malliwatt +LLDPE | 0.3 x 0.3 | Malliwatt | ED | Tricot | 3000 | 0 | 0 | 0 | 5 | 5 |  |  |  | 155 | 155 | 155 | 155 | 30 | 30 | 30 | 30 | 7 | 7 | 7 | 7
38 | B | Malliwatt +LLDPE | 0.3 x 0.3 | Malliwatt | ED | Tricot | 3000 | 0 | 0 | 0 | 5 | 5 |  |  |  | 145 | 145 | 145 | 145 | 30 | 30 | 30 | 30 | 7 | 7 | 7 | 7 | 9 | No Extrusion.
38 | C | Malliwatt +LLDPE | 0.3 x 0.3 | Malliwatt | ED | Tricot | 3000 | 0.5 | 0.5 | 0 | 5 | 5 |  |  |  | 155 | 155 | 155 | 155 | 30 | 30 | 30 | 30 | 7 | 7 | 7 | 7 | 7 | Bit of Extrusion |  |  |  |  | >UTS >1.3
38 | D | Malliwatt +LLDPE | 0.3 x 0.3 | Malliwatt | ED | Tricot | 3000 | 1 | 1 | 0 | 5 | 5 |  |  |  | 155 | 155 | 155 | 155 | 30 | 30 | 30 | 30 | 7 | 7 | 7 | 7 | 7 | Bit of Extrusion |  |  |  |  | 0.3 | 1
38 | E | Malliwatt +LLDPE | 0.3 x 0.3 | Malliwatt | ED | Tricot | 3000 | 1 | 1 | 0 | 5 | 5 |  |  |  | 150 | 150 | 150 | 150 | 30 | 30 | 30 | 30 | 7 | 7 | 7 | 7 | 9 | No Extrusion.
37 | F | Malliwatt +LLDPE | 0.3 x 0.3 | Malliwatt | ED | Tricot | 3000 | 0 | 0 | 0 | 5 | 5 |  |  |  | 165 | 165 | 165 | 165 | 30 | 30 | 30 | 30 | 7 | 7 | 7 | 7 | 9 | [5 empty] | >UTS >1.9 | >UTS >0.85 | >UTS >1.4
39 | A | Tramps Trousers + LLDPE | 0.3 x 0.3 | CQ | ED | Straight | 3000 | 0 | 0 | 0 | 5 | 5 |  |  |  | 155 | 155 | 155 | 155 | 30 | 30 | 30 | 30 | 7 | 7 | 7 | 7 | 7
39 | B | Tramps Trousers + LLDPE | 0.3 x 0.3 | CQ | ED | Tricot | 3000 | 0 | 0 | 0 | 5 | 5 |  |  |  | 155 | 155 | 155 | 155 | 30 | 30 | 30 | 30 | 7 | 7 | 7 | 7 | 7
40 | A | Long CX01 + Long LLDPE + PU foam below LLDPE (anti warp) | 0.3 x 1.1 | CX01 | ED | na | 3000 | 8 | 8 | 8 | 8 | 8 |  |  |  | 165 | 165 | 165 | 165 | 30 | 30 | 30 | 30 | 7 | 7 | 7 | 7 | 7 | Foam seems to stop the warping, as long as it can be placed in the exact position, the LLDPE seemed to be laminated.
40 | B | CX01 + LLDPE + PU foam above LLDPE (anti warp) | 0.3 x 0.3 | CX01 | ED | na | 3000 | 8 | 8 | 8 | 8 | 8 |  |  |  | 165 | 165 | 165 | 165 | 30 | 30 | 30 | 30 | 7 | 7 | 7 | 7 | 8 | Foam got squashed but the LLDPE seemed to be protected, it was less warped.
41 | A | CX01 + Film | 0.3 x 0.3 | CX01 | DK | na | 3000 | 10 | 10 | 8 | 8 | 8 |  |  |  | 165 | 165 | 165 | 165 | 30 | 30 | 30 | 30 | 7 | 7 | 7 | 7 | 8 | [11 empty] | 4 | 5 | 10 | 10 | 7 | 7
41 | A | CX01 + Film | 0.3 x 0.3 | CX01 | DK | na | 3000 | 10 | 10 | 8 | 8 | 8 |  |  |  | 165 | 165 | 165 | 165 | 30 | 30 | 30 | 30 | 7 | 7 | 7 | 7 | 8
41 | B | CX01 + Film + Film (overlap joint) | 0.3 x 0.3 | CX01 | DK | na | 3000 | 10 | 10 | 8 | 8 | 8 |  |  |  | 165 | 165 | 165 | 165 | 30 | 30 | 30 | 30 | 7 | 7 | 7 | 7 | 9
42 | A | PP250 +LLDPE | 0.3 x 0.3 | ES | ED | Straight | 3000 | 1 | 1 | 0 | 5 | 5 |  |  |  | 150 | 150 | 150 | 150 | 30 | 30 | 30 | 30 | 7 | 7 | 7 | 7 | 7 | Extruded, expected as ticker material.
42 | B | PP250 +LLDPE | 0.3 x 0.3 | ES | ED | Tricot | 3000 | 1 | 1 | 0 | 5 | 5 |  |  |  | 150 | 150 | 150 | 150 | 30 | 30 | 30 | 30 | 7 | 7 | 7 | 7 | 7 | Extruded, expected as ticker material.
42 | C | PP250 +LLDPE | 0.3 x 0.3 | ES | ED | ? | 3000 | 0 | 0 | 0 | 5 | 5 |  |  |  | 165 | 165 | 165 | 165 | 30 | 30 | 30 | 30 | 7 | 7 | 7 | 7 | 8 |  | 19.6 | 23 | 7000 | 7000
43 | A | Wide CX01 + Wide LLDPE | 2.1 x 1.1 | CX01 | ED | na | 3000 | 8 | 8 | 5 | 8 | 5 |  |  |  | 160 | 160 | 160 | 160 | 30 | 30 | 30 | 30 | 7 | 7 | 7 | 7 | 7 | Intermittently bonded, only to high points and not to the low points.
43 | B | Wide CX01 + Wide LLDPE | 2.1 x 1.1 | CX01 | ED | na | 3000 | 8 | 8 | 8 | 8 | 8 |  |  |  | 165 | 165 | 165 | 165 | 30 | 30 | 30 | 30 | 7 | 7 | 7 | 7 | 9
43 | C | Wide CX01 + Wide LLDPE | 2.1 x 1.1 | CX01 | ED | na | 3000 | 8 | 8 | 8 | 8 | 8 |  |  |  | 165 | 165 | 165 | 165 | 30 | 30 | 30 | 30 | 7 | 7 | 7 | 7 | 8 | Not bad, still high points only bonding. | [7 empty] | >UTS >3.7
44 | A | Long CX01 + Long LLDPE | 0.3 x 1.1 | CX01 | ED | na | 3000 | 8 | 8 | 8 | 8 | 8 |  |  |  | 165 | 165 | 165 | 165 | 30 | 30 | 30 | 30 | 7 | 7 | 7 | 7 | 9 | Warped edge.
44 | A | Long CX01 x 2 + Long LLDPE | 0.8 x 1.1 | CX01 | ED | na | 3000 | 8 | 8 | 8 | 8 | 8 |  |  |  | 165 | 165 | 165 | 165 | 30 | 30 | 30 | 30 | 7 | 7 | 7 | 7 | 9
45 | A | Non Woven + Film | 0.3 x 0.3 | BK | DL | na | 3000 | 0 | 0 | 8 | 8 | 8 |  |  |  | 165 | 165 | 165 | 165 | 30 | 30 | 30 | 30 | 7 | 7 | 7 | 7 | 6 | Swiss cheese, holes burnt through the film. | 16 | 22 | 7000 | 7000
45 | A | Non Woven + Film | 0.3 x 0.3 | BK | DL | na | 3000 | 0 | 0 | 8 | 8 | 8 |  |  |  | 165 | 165 | 165 | 165 | 30 | 30 | 30 | 30 | 7 | 7 | 7 | 7 | 6 | Swiss cheese, holes burnt through the film.
46 | A | Non Woven + Film | 0.3 x 0.3 | BK | DK | na | 3000 | 0 | 0 | 8 | 8 | 8 |  |  |  | 165 | 165 | 165 | 165 | 30 | 30 | 30 | 30 | 7 | 7 | 7 | 7 | 9 | No holes. | 15 | 21.8 | 7000 | 7000
46 | A | Non Woven + Film | 0.3 x 0.3 | BK | DK | na | 3000 | 0 | 0 | 8 | 8 | 8 |  |  |  | 165 | 165 | 165 | 165 | 30 | 30 | 30 | 30 | 7 | 7 | 7 | 7 | 9
47 | A | No cooling simulation CX01 + LLDPE | 0.3 x 0.3 | CX01 | ED | na | 3000 | 8 | 8 | 8 | 8 | 8 |  |  |  | 165 | 165 | 165 | 165 | 30 | 30 | 30 | 30 | 7 | 7 | 7 | 7 |  | after 70 seconds set speed to 20000mm/min
47 | B | No cooling simulation CX01 + LLDPE | 0.3 x 0.3 | CX01 | ED | na | 3000 | 8 | 8 | 8 | 8 | 8 |  |  |  | 165 | 165 | 165 | 165 | 30 | 30 | 30 | 30 | 7 | 7 | 7 | 7 | 7 | After 60 seconds set speed to 20000mm/min. looking for warping, seems ok straight away after cooling period……….
49 | A | Maliwatt | 0.3 x 0.3 | Malliwatt | DK | Straight | 3000 | 0 | 0 | 8 | 8 | 8 |  |  |  | 165 | 165 | 165 | 165 | 30 | 30 | 30 | 30 | 7 | 7 | 7 | 7 | 8 | [5 empty] | >UTS >2.0
49 | B | Maliwatt | 0.3 x 0.3 | Malliwatt | DK | Tricot | 3000 | 0 | 0 | 8 | 8 | 8 |  |  |  | 165 | 165 | 165 | 165 | 30 | 30 | 30 | 30 | 7 | 7 | 7 | 7 | 8 | [5 empty] | >UTS >2.2
50 | A | CX01 with home stitched Tricot + LLDPE | 0.3 x 0.3 | Malliwatt | ED |  | 3000 | 8 | 8 | 8 | 8 | 8 |  |  |  | 165 | 165 | 165 | 165 | 30 | 30 | 30 | 30 | 7 | 7 | 7 | 7 | 9 | foam used to raise the stitched areas up
50 | B | CX01 with home stitched Tricot + LLDPE | 0.3 x 0.3 | Malliwatt | ED |  | 3000 | 8 | 8 | 8 | 8 | 8 |  |  |  | 165 | 165 | 165 | 165 | 30 | 30 | 30 | 30 | 7 | 7 | 7 | 7 | 9
50 | C | CX01 with home stitched Tricot | 0.3 x 0.3 | Malliwatt | na | na | na | na | na | na | na | na | na | na | na | na | na | na | na | na | na | na | na | na | na | na | na | na
51 | A | Fast CX01 + LLDPE | 0.3 x 0.3 | CX01 | ED | na | 5000 | 8 | 8 | 8 | 8 | 8 |  |  |  | 175 | 175 | 175 | 175 | 30 | 30 | 30 | 30 | 7 | 7 | 7 | 7 | 2
51 | B | Fast CX01 + LLDPE | 0.3 x 0.3 | CX01 | ED | na | 5000 | 8 | 8 | 8 | 8 | 8 |  |  |  | 175 | 175 | 175 | 175 | 30 | 30 | 30 | 30 | 7 | 7 | 7 | 7 | 8 | Well hoovered.
52 | A | Tramps Trousers + Film | 0.3 x 0.3 | CQ | DK | Straight | 3000 | 0 | 0 | 8 | 8 | 8 |  |  |  | 165 | 165 | 165 | 165 | 30 | 30 | 30 | 30 | 7 | 7 | 7 | 7 | 7 |  | 5.3 | 5.4 | 7000 | 7000 | 0.9 | 0.8 | 1
52 | B | Tramps Trousers + Film | 0.3 x 0.3 | CQ | DK | Tricot | 3000 | 0 | 0 | 8 | 8 | 8 |  |  |  | 165 | 165 | 165 | 165 | 30 | 30 | 30 | 30 | 7 | 7 | 7 | 7 | 7
53 | A | M + LLDPE | 0.3 x 0.3 | M | ED | na | 3000 | 0 | 0 | 8 | 8 | 8 |  |  |  | 165 | 165 | 165 | 165 | 30 | 30 | 30 | 30 | 7 | 7 | 7 | 7 | 8 |  | 17.2 | 20.7 | 7000 | 7000 | >UTS >1.1 |  |  | >UTS >2.3
53 | B | M + LLDPE | 0.3 x 0.3 | M | ED | na | 3000 | 0 | 0 | 8 | 8 | 8 |  |  |  | 165 | 165 | 165 | 165 | 30 | 30 | 30 | 30 | 7 | 7 | 7 | 7 | 8 | May be Labled 55 A
54 | A | DF + LLDPE | 0.3 x 0.3 | DF | ED | na | 3000 | 0 | 0 | 8 | 8 | 8 |  |  |  | 165 | 165 | 165 | 165 | 30 | 30 | 30 | 30 | 7 | 7 | 7 | 7 | 9 |  | 27.5 | 35.8 | 7000 | 7000 | >UTS >1.7 |  |  | 4.1
55 | A | ED + BK | 0.3 x 0.3 | BK | ED | na | 3000 | 0 | 0 | 8 | 8 | 8 |  |  |  | 165 | 165 | 165 | 165 | 30 | 30 | 30 | 30 | 7 | 7 | 7 | 7 | 9 |  | 25.1 | 26.6 | 7000 | 7000 | 2.1 |  |  | 2.3
56 | A | M + DK | 0.3 x 0.3 | M | DK | na | 3000 | 0 | 0 | 8 | 8 | 8 |  |  |  | 165 | 165 | 165 | 165 | 30 | 30 | 30 | 30 | 7 | 7 | 7 | 7 | 9 |  | 5.7 | 7.4 | 7000 | 7000
69 | A | Cardboard + Film | 0.3 x 0.3 | Cardboard | DK | na | 3000 | 0 | 0 | 8 | 8 | 8 |  |  |  | 165 | 165 | 165 | 165 | 30 | 30 | 30 | 30 | 7 | 7 | 7 | 7 | 9
- | - | CT-CT Overstitched Control | - | [30 empty] | 0.9 | 0.8 | 1.2
Note on AD17: Marcus Cook: Peel testing of this is very high - up to UTS of the plastic. The peel testing between this sample is most likely plastic on plastic
Note on AD18: Marcus Cook: Peel testing of this is very high - up to UTS of the plastic. The peel testing between this sample is most likely plastic on plastic

## Testing Database 191107
| RELIANT TESTING 170918 | [6 empty] | KEY
| Test |  |  | Size (m) | Base | Laminate |  | Code | Description
60 | PP bottom NW | & | 0.3mm | 0.3 x 0.3 | HI | HJ |  | CX02FG | CX02 material filled good
61 | CX02U | & | 0.3mm | 0.3 x 0.3 | CX02U | HJ |  | CX02FB | CX02 material filled bad
62 | CX02FP | & | 0.3mm | 0.3 x 0.3 | CX02FB | HJ |  | CX02U | CX02 material unfilled
63 | CX02FP | & | 0.3mm | 2 x …..... | CX02FB | HJ |  | HH | PET Top Surface
64 | CX02FG | & | 0.3mm | 0.3 x 0.3 | CX02FG | HJ |  | HI | PP Bottom Surace
65 | CX02FG | & | 0.3mm | 2 x …..... | CX02FG | HJ |  | HK | 1.5mm geomembrane HDPE?
66 |  | & | [5 empty] | HJ | 0.3mm polyethelene sheet
67 | PP bottom | & | 1.5mm | 0.3 x 0.3 | HI | HK
68 | CX02U | & | 1.5mm | 0.3 x 0.3 | CX02U | HK
69 | CX02FP | & | 1.5mm | 0.3 x 0.3 | CX02FB | HK
70 | CX02FP | & | 1.5mm | 2 x …..... | CX02FB | HK
71 | CX02FG | & | 1.5mm | 0.3 x 0.3 | CX02FG | HK
72 | CX02FG | & | 1.5mm | 2 x …..... | CX02FG | HK
73 |  | &
74 |  | &
75 |  | & | 0.75mm
76 |  | & | 2 x 0.3mm
77 |  | & | DK | 0.25mm hdpe film
78 |  | & | DL | 0.12mmHDPE
79 |  | &
80 |  | &
81 |  | &
82 |  | &
83 |  | &
84 |  | &
RTR1
RTR2
RTR3
RTR4
RTR5
RTR6
RTR7
RTR8
|  |  |  | RTR9 |  | 0.3 | 1.5
|  | 1 | CX0212191101-02 | RSR1 | 2
|  | 2 | CX0212191101-03 | RSR2 | 2
|  | 3 | CX0212191104-01 | RSR3 | 2
|  | 4 | CX0212191105-02 | RSR4 | 3.5
|  | 5 | CX0212191105-03 | RSR5 | 4.8
|  | 6 | CX0212191106-02 | RSR6 | 1.5

## RESULTS 191107
RELIANT TESTING 191107
Code |  | Test | Size | Bottom | Top | Bonding Surface | Line Speed | Platten Gap | Roller Gap | Pressure |  |  | Top Section |  |  |  | Bottom Section |  |  |  | Cooling Section 1 |  |  |  | Bonding | Comments
[10 empty] | Heater | Roller | Cooling | Heating Section 1 |  | Heating Section 2 |  | Heating Section 1 |  | Heating Section 2 |  | Top Section |  | Bottom Section |  |  |  | Tensile Strength T(UNS-1) |  | Stiffness |  | Peel Strength P(UNS-1) | [5 empty] | Bend Test B(1-08)
[13 empty] | T. 1 | T. 2 | T. 1 | T. 2 | T. 3 | T. 4 | T. 3 | T. 4 | T. 1 | T. 2 | T. 1 | T. 2 |  |  | MD | TD | MD | TD | MD 1 | MD 2 | MD 3 | TD 1 | TD 2 | TD 3 | MD | TD | MD | TD | MD | TD
|  |  | m |  |  | Straight or Tricot | mm/min | mm | mm | bar | bar | bar | °C | °C | °C | °C | °C | °C | °C | °C | °C | °C | °C | °C | 0(bad) 10(good) |  | kN per m width |  | kN/m per m width |  | kN per m width | [5 empty] | 1st Crack (MPa) |  | Ultimate (Mpa) |  | No Cracks (first 20mm)
60 | A | NW & | [34 empty] | 3.8 | 3.5 | 12 | 12.5 | 8 | 9
[37 empty] | 5 | 5 | 13 | 15 | 8 | 9

## Sheet7
30mm X 30mm |  |  | 2.2m wide
Number of testes | 9 |  | length | 1.5 | m
length per test | 0.3 |  | no strips | 5
repeats | 3 |  | width | 2.2 | m
Total Length | 8.1 | m | repeat | 3
Total Samples | 27 |  | Total length | 33 | m
|  |  | Total samples | 15
| need 30 30mm x 30mm samples |  | need 15 2.2m long samples
| sew up ends |  | then 3 sets of 5 need to be sewed together laterally
|  |  | Total Length | 41.1 | m
|  |  | Material Left | 58.9 | m