## Sheet1
CCX HHHI Tensile Test (23-10-2019 154659) LAB-01 HARDENED CC TENSILE TEST
| Date | Sample | R&D PROJECT | BATCH ID | SECTION ID | SAMPLE AGE (days) | TEST WIDTH, mm (mm) | MEAN SHEET THICKNESS, mm (mm) | GAUGE LENGTH (JAW GAP), mm (mm) | 1ST CRACK LOAD, N (N) | 1ST CRACK EXTN, mm (mm) | Maximum Load (N) | Elongation at Max Load (mm) | Pre-test crack? | No of Cracks | Comments | FAILURE EXTN, mm (mm)
| 23/10/2019 | 1 | GCCM STDs Ballot | CCX | MD | 1 | 162 | 10.5 | 100 | 2365.144 | 1.499727 | 4301.442 | 16.61687 | TRUE | >10 | PVC DELAM CC PVC TORE | 58.94487
CCX HHHI Tensile Test CD (23-10-2019 161320) LAB-04 JOINTS - SHEAR RESISTANCE
| Date | Time | User | SamplePassed | Machine Type | Machine Version | Load Cell (N) | R&D PROJECT | JOINT TYPE (SAMPLE TYPE) | SPECIMEN ID | CC TYPE | SAMPLE AGE, days (D)/months (M) | TESTING ORDER | SPECIMEN NUMBER | SAMPLE LENGTH, mm | SAMPLE TEST WIDTH, mm | JAW GAP, mm | MEAN SPECIMEN THICKNESS, mm (mm) | SPECIMEN WEIGHT, g (g) | Max Load (N) | Extension at Max Load (mm) | 1ST CRACK LOAD, N (N) | 1ST CRACK EXTN, mm (mm) | FAILURE EXTN, mm (mm) | FAILURE TYPE | OTHER COMMENTS | ADDITIONAL INFO/COMMENT | BatchName
| 23/10/2019 | 16:16:46 | Lab-1 | TRUE | LR50K | v7.5 01/07/96 | 50000 | GCCM STDs Ballot | NO | CCX HHHI | CCX | 7D | 1 | CD 1 | 260 | 174 | 100 | 10.5 | 1 | 3462.03 | 27.68205 | 1055.353 | 0.5046963 | 10.0007 | FAILED IN MIDDLE | MULTIPLE CRACKS | STD CC TENSILE 20MM/M | C:\Users\Lab-1\Desktop\BATCH TESTER\Working\CCX HHHI Tensile Test CD (23-10-2019 161320) LAB-04 JOINTS - SHEAR RESISTANCE
| 23/10/2019 | 16:22:55 | Lab-1 | TRUE | LR50K | v7.5 01/07/96 | 50000 | GCCM STDs Ballot | NO | CCX HHHI | CCX | 7D | 2 | CD 2 | 260 | 166.5 | 100 | 10.5 | 1 | 3272.406 | 29.15083 | 1327.087 | 0.506612 | 10.00272 | FAILED IN MIDDLE | MULTIPLE CRACKS | STD CC TENSILE 20MM/M | C:\Users\Lab-1\Desktop\BATCH TESTER\Working\CCX HHHI Tensile Test CD (23-10-2019 161320) LAB-04 JOINTS - SHEAR RESISTANCE
TRUE
[5 empty] | Sample | Material Code | Test Date | Width (mm) | 1st crack Load (N) | Max Load (N) | 1st crack Strength (kN/m) | UTS (kN/m)
[5 empty] | CCX (HHHI) MD, (7 day) | CX02191016-01 | 2019-10-23 | 162 | 2365.144 | 4301.442 | 14.59965 | 26.55211 | (Pre crack present. 10 mm notches)
[5 empty] | CCX (HHHI) CD 1, (7 day) | CX02191016-01 | 2019-10-23 | 174 | 1055.353 | 3462.03 | 6.514522 | 21.37056 | (Pre crack present. 10 mm notches)
[5 empty] | CCX (HHHI) CD 2, (7 day) | CX02191016-01 | 2019-10-23 | 166.5 | 1327.087 | 3272.406 | 8.191893 | 20.20003 | (Pre crack present. 10 mm notches)
Note on Q8: Charles Plumridge: This is the corrected, true width. Value on tensometer file is wrong.