## Stitched Web
Parameter | Unit | Value | Error (1 stddev) | Error (%) | Comments
Stitch Gap (CD) | mm | 7.14 | 0
Stitch Length (MD) | mm | 10 | 0
NW Spacing | mm
Material ID | string | SW

## Non-woven Web (bottom)
Parameter | Unit | Value | Error (1 stddev) | Error (%) | Comments
Material ID | string | NW_B | n/a | #VALUE!
Fluffiness??? | ??? |  |  | #DIV/0! | Need to know how to characterise this
Permeability? | ??? |  |  | #DIV/0! | Is this an important parameter?
Stiffness (CD) | kN/m | 7.07 | 1.18 | 16.69024 | See Note 1
Stiffness (MD) | kN/m | 16.38 | 3.85 | 23.50427 | See Note 1
Ultimate Tensile Strength (MD) | kN/m | 16.38 | 3.85 | 23.50427 | see Note 1
Mass per Area | g/m^2 | 236.5 | 28.29 | 11.96195 | see Note 1
Ultimate Tensile Strength (CD) | kN/m | 17.54 | 2.43 | 13.85405 | see Note 1
Thickness | mm | 1.82 | 0.17 | 9.340659 | see Note 1
Width | mm |  |  | #DIV/0! | This needs to be characterised
Colour | string | dark grey |  | #VALUE!

## Non-woven Web (top)
Parameter | Unit | Value | Error (1 stddev) | Error (%) | Comments
Material ID | string | NW_T | n/a | #VALUE!
Fluffiness??? | ??? |  |  | #DIV/0! | Need to know how to characterise this
Permeability? | ??? |  |  | #DIV/0! | Is this an important parameter?
Stiffness (CD) | kN/m | 7.07 | 2.38 | 33.66337 | See Note 1
Stiffness (MD) | kN/m | 20.61 | 6.55 | 31.78069 | See Note 1
Ultimate Tensile Strength (MD) | kN/m | 10.3 | 2.7 | 26.21359 | see Note 1
Mass per Area | g/m^2 | 208 | 17.5 | 8.413462 | see Note 1
Ultimate Tensile Strength (CD) | kN/m | 10.13 | 0.8 | 7.897335 | see Note 1
Thickness | mm | 1.37 | 0.07 | 5.109489 | see Note 1
width | mm |  |  | #DIV/0! | This needs to be characterised
colour | string | light grey |  | #VALUE!

## Yarn Thread
Parameter | Unit | Value | Error (1 stddev) | Error (%) | Comments
Material ID | string | YRN |  | #VALUE!
Linear Density | g/9000m | 250 | 0 | 0
Ultimate Tensile Strength | N | 12.2 | 0.61 | 5
Stiffness | N | 90.9 | ?? | #VALUE! | no error
Filaments | count | 48 | 0 | 0