## Defect Observations
Defect ID | Observation Name | Related Sample IDs | Description/Comments | Quantifications | Suspected Fault Cause(s) | Possible Measurement Strategies | Possible Solution Strategies
| Locally Bulged Region in cement filled material |  | sausage-like over-filled cement regions. Can be over a single stitch track or extend into adjacent tracks | Dimensions of Bulge: • Thickness (Peak): • Length: • Width: Surface Apperance • No visible stitching Pattern local to bulge | Maliwatt stitch-bond machine drops a number of stiches due to a drop in yarn tension, then reattaches once nominal yarn tension is restored Bulge is caused by reduction in structural rigidity of stitched web, due to missing stitches joining top and bottom web surfaces |  | • Reactive Yarn tensioning • Manual cement removal and restitching • Cut out bulged section
|  |  | drop in peak height along a single channel for a long distance | Dimensions of Reduced Fill Region: • Thickness (peak) • | • Single Lance blockage/partial blockage leads to underfill in local region. • Compensatory cross-fill from adjacent lances reduces infill reduction

## Nominal Material Observations
Observation Name | Relatied Sample IDs | Description/Comments | Quantifications
Nominal Non-woven (HH) | 191004 HH 1.1-5 and 2.1-5 | • Needled surface: aligns fibres to MD • Calendered surface (one-side): heated *** roller bonds fibres at surface to increase stiffness • Colour: Light Grey • *Final* top surface material (cross stitch side) • Material: PET:PP (90:10) | Mass/unit area [g/m²]: • Mean: 208.0 • Stddev: 17.5 Thickness [mm]: • Mean: 1.37 • Stddev: 0.74 Ultimate Tesile Strength [kN/m]: • Machine Direction: + Mean: 10.3 + Stddev: 2.7 • Cross Direction + Mean: 10.13 + Stddev: 0.8 Stiffness [kN/m]: • Machine Direction: + Mean: 20.61 + Stddev: 6.55 • Cross Direction + Mean: 7.07 + Stddev: 2.38 *** see note 1 ***
Nominal Non-woven (HI) | 191004 HI 1.1-5 and 2.1-5 | • Needled surface: aligns fibres to MD • Calendered surface (one-side): heated *** roller bonds fibres at surface to increase stiffness Colour: Dark Grey • *Final* bottom surface material (paralell stitch side) • Material: PP | Mass/unit area [g/m²]: • Mean: 236.5 • Stddev: 28.29 Thickness [mm]: • Mean: 1.82 • Stddev: 0.17 Ultimate Tesile Strength [kN/m]: • Machine Direction: + Mean: 16.5 + Stddev: 3.1 • Cross Direction + Mean: 17.54 + Stddev: 2.43 Stiffness [kN/m]: • Machine Direction: + Mean: 16.38 + Stddev: 3.85 • Cross Direction + Mean: 7.07 + Stddev: 1.18 *** see note 1 ***
Nominal Yarn | YRN-16 01 to YRN-16 06 T(YRN) YRN-16-1908 1 to T(YRN) YRN-16-1908 5 |  | Linear Density [g/9000m] (from manufacturer): 250 Ultimate Tensile Strength [N]: • Mean: 12.20 • Stddev: 0.61 Stiffness [N/m]:
Nominal Stitched Non-woven
Nominal stitched and filled |  |  | Material Profile: • Thickness (peak): • Thickness (trough): • Width (between stitch tracks): • Length (between stitch puncture points): Surface Apperance: • Stitch Pattern (Top/Bottom)
Nominal stitched, filled and coated |  | NO OBS YET, extrusion in development

## notes
1 | testing reported in 191004 Consistency Testing Cosmotec (HH,HI 190926)

## Failure States (hidden)
Name | Parameter | Region
Blocked Lance | Lance Flow State: 0 | 0
Needle Snap | Needle Sharpness: 0 | 0
Yarn Tension Loss | Yarn Tension | < DROP_TENSION