## mat v process
Material | Material Properties (00) | Import/Storage (10) | Distirbution/Conveyance (20) | Stitching (30) | Pressurising (40) | Injecting (50) | Measure: Rear Surface Image (60) | Measure: Rear Surface Profile (70) | Coat (80)
Non-woven Web (NW) |  | • Tearing during package removal • Material Spec Varying; various later failures • Plastic deformation; Storage method (self-weight) • Plastic deformation (filled); bending, min safe bend radius • Moisture absorbtion; storage humidity | • Conveyance tension too high; plastic deformation/tearing (see NW30.1) • Real-time tension measurements before stitch • Take-down roller; redistriubute powder deposits (NW50.1); change fluffing height (NW00); change NW tension/extension (NW00) | • CD tension drop; NW local Stiffness (see NW10.2, NW10.3, NW20.1); Tension roller change; Temp; Stitch drop (S30.4) • MD tension varying; Tension Roller change; NW local Stiffness (see NW10.2, NW10.3, NW20.1); Stitch drop (S30.4); Material Necking • CD/MD tension; loose stitch depth varying (S30.3) • Tearing; Blunt/broken Needle (see M30.1, M30.3) |  | • surface powder deposits; due to jetting (see PB50.1); discolouration area with jet pressure/volume; ie correlates with jetting; coating adhesion (EC50.1) • pressure tear; yarn tears NW due to pressure (see NW10.2, PB40.3) • surface deformation; material properties (NW10.2); transient: impulse of cement injection event (pressure M50.1); steady-state: internal pressure (density) of infill (I50.2); change stitch params (S50.1) | • Surface colour (NW00); indication of surface powder deposits (PB00, NW50.1, EC50.1); • Edge of NW; indication of web width/necking | • Local thickness of NW (NW00, NW10.2, M70.4); stretched • local fluffing height (NW00, M70.4); lateral resolution (M70.1) may cause averaging • estimate bending/stretching of NW | • Fluff height (NW00); keying/adhesion (EC00)
Yarn (Y) |  | • Material Spec varying (Y50.1, Y50.2) | • Conveyance tension too high; plastic deformation/tearing • filled material; may change yarn tension/extension (Y00) | • Tension vary; yarn Stiffness (see Y10.1) ; temperature; roller speeds; humidity; posistion of Mercury; Drop Stitch (S30.4); loose stitch depth change (S30.3); yarn snap |  | • yarn extension; material properties (Y10.1); transient: impulse of cement injection event (pressure M50.1); steady-state: internal pressure (density) of infill (I50.2); stitch params (S50.1); may snap (Y50.2) • Blowout = yarn snap; overextension (Y50.1); area of effect due to local stess increase on adjacent yarn; | • use fibre optic effect to illuminate stitches (S60.1); greater NW deformation (NW50.3) causes surface yarn appearance change | • stretched yarn length/stitch depth (S00); indication of yarn tension (Y00); yarn stiffness interfere (Y00); also effect infill thickness (I00)
Powder Blend (PB) |  | • Cement Clumping; Moisture Absorbtion (see PB50.1) • cement:sand ratio varyiance (see PB50.1) | • surface powder deposits (PB00) are impressed into NW surface |  | • cement clumping; moisture (see PB10.1) • over aeration; cement:air ratio • empty region; no lance fill; high pressure (M50.1) | • Powder jetting; lance inject pressure/flow (M50.1,M50.2); puncture hole size (see NW30.4,NW50.2); linespeed; cement:sand ratio (PB10.2, I50.1); stitch depth (S30.3, S50.1); cement particle size • Cement backflow; high cement concentration (I50.1) | • Powder deposit colour (PB00,M60.1); measure of Cem:sand ratio | • Local thickness of NW (NW00, NW10.2, M70.4); stretched • local fluffing height (NW00, M70.4); lateral resolution (M70.1) may cause averaging • estimate bending/stretching of NW
Stitch (S) | • Stitch length • Stitch Width • Stitch Depth | • Failing stitches; bending of filled material |  | • Stitch length varying; material property varying; takedown v stitch rate; periodic MD NW tension • Stitch width varying; material property varying; bent needle (M30.2) • Stitch depth varying (see NW30.3, Y30.1); stitching speed; spacer comb depth; lance radius; yarn tension (roller speeds) • dropped stitches (NW30.1, NW30.2, Y30.1, M30.1, M30.2, M30.3); adjacent dropping; drop length; inject changes (S50.2) |  | • stitch parameter vary (S00, S30.1, S30.2, S30.3); changes cement pressure distribution & infill characteristics (NW50.3, Y50.1, I50.2) • dropped stitch (S30.4); infill and pressure changes (NW50.3, Y50.1, I50.2) | • Stitch pattern visible/illuminated (Y60); puncuture points S00.1; parallel stitch tracks (S00.2) | • Thickness at puncture points; stitch depth (S00.3) • Stitch puncture offset by bump height (no roller contact except at peak)
Infill (I) |  | • Locally dense regions; bending of filled material • Moisture Absorbtion | • Locally dense regions (I00); roller squashing; non-iso material spec | • infill characteristic changes (see NW30.1,NW30.4,S30.3) |  | • Cement concentration (PB50.2); material performance effects (PB00,I00) • Lance flowstate/flowrate/flow-volume vary (M50.2); causes local infill vary (NW50.3, S50.1, Y50.1); crossfill compensation; magnitude of effect -> number of blocked tubes/how blocked/flowing state of each lance in region; infill density (I00)
Extruded Coating (EC) |  | • Bending of filled material surface cracking |  |  |  | • jet deposits (PB50.1, NW50.1); effects coating adhesion/surface keying (EC00)
Process Properties (M) |  |  |  | • Needle snap; continuous dropping (S30.4) • Needle bend; width vary (S30.2); continuous dropping (S30.4) • Needle Blunt; continous dropping (S30.4) |  | • Lance Pressure vary (PB40.3); setpoint; after high flowrate; cause tube blocking (M50.2) • Lance flowstate/flow volume/flowrate vary; Lance Blockage (PB50.1); clumped cement (PB10.1); cement:sand ratio (PB10.2); moisture (PB10.1); underpressure (M50.1), underfill (I50.1); existing infill state (I50.2); • Tube Bend from hammers • Tube wear from powder flow | • actual surface colour; may give indication of powder deposit thickness (PB00) | • Lateral precision/accuracy (MD) • Axial/temporal precision/accuracy (CD) • Vertical precision/accuracy (height) • measured local thickness